## Sheet1
Type | Sample Name | S/W Version | Serial Number | Measurement Date and Time | PdI | Sizes[1] (d.nm) | Sizes[2] (d.nm) | Sizes[3] (d.nm) | Sizes[4] (d.nm) | Sizes[5] (d.nm) | Sizes[6] (d.nm) | Sizes[7] (d.nm) | Sizes[8] (d.nm) | Sizes[9] (d.nm) | Sizes[10] (d.nm) | Sizes[11] (d.nm) | Sizes[12] (d.nm) | Sizes[13] (d.nm) | Sizes[14] (d.nm) | Sizes[15] (d.nm) | Sizes[16] (d.nm) | Sizes[17] (d.nm) | Sizes[18] (d.nm) | Sizes[19] (d.nm) | Sizes[20] (d.nm) | Sizes[21] (d.nm) | Sizes[22] (d.nm) | Sizes[23] (d.nm) | Sizes[24] (d.nm) | Sizes[25] (d.nm) | Sizes[26] (d.nm) | Sizes[27] (d.nm) | Sizes[28] (d.nm) | Sizes[29] (d.nm) | Sizes[30] (d.nm) | Sizes[31] (d.nm) | Sizes[32] (d.nm) | Sizes[33] (d.nm) | Sizes[34] (d.nm) | Sizes[35] (d.nm) | Sizes[36] (d.nm) | Sizes[37] (d.nm) | Sizes[38] (d.nm) | Sizes[39] (d.nm) | Sizes[40] (d.nm) | Sizes[41] (d.nm) | Sizes[42] (d.nm) | Sizes[43] (d.nm) | Sizes[44] (d.nm) | Sizes[45] (d.nm) | Sizes[46] (d.nm) | Sizes[47] (d.nm) | Sizes[48] (d.nm) | Sizes[49] (d.nm) | Sizes[50] (d.nm) | Sizes[51] (d.nm) | Sizes[52] (d.nm) | Sizes[53] (d.nm) | Sizes[54] (d.nm) | Sizes[55] (d.nm) | Sizes[56] (d.nm) | Sizes[57] (d.nm) | Sizes[58] (d.nm) | Sizes[59] (d.nm) | Sizes[60] (d.nm) | Sizes[61] (d.nm) | Sizes[62] (d.nm) | Sizes[63] (d.nm) | Sizes[64] (d.nm) | Sizes[65] (d.nm) | Sizes[66] (d.nm) | Sizes[67] (d.nm) | Sizes[68] (d.nm) | Sizes[69] (d.nm) | Sizes[70] (d.nm) | Intensities[1] (Percent) | Intensities[2] (Percent) | Intensities[3] (Percent) | Intensities[4] (Percent) | Intensities[5] (Percent) | Intensities[6] (Percent) | Intensities[7] (Percent) | Intensities[8] (Percent) | Intensities[9] (Percent) | Intensities[10] (Percent) | Intensities[11] (Percent) | Intensities[12] (Percent) | Intensities[13] (Percent) | Intensities[14] (Percent) | Intensities[15] (Percent) | Intensities[16] (Percent) | Intensities[17] (Percent) | Intensities[18] (Percent) | Intensities[19] (Percent) | Intensities[20] (Percent) | Intensities[21] (Percent) | Intensities[22] (Percent) | Intensities[23] (Percent) | Intensities[24] (Percent) | Intensities[25] (Percent) | Intensities[26] (Percent) | Intensities[27] (Percent) | Intensities[28] (Percent) | Intensities[29] (Percent) | Intensities[30] (Percent) | Intensities[31] (Percent) | Intensities[32] (Percent) | Intensities[33] (Percent) | Intensities[34] (Percent) | Intensities[35] (Percent) | Intensities[36] (Percent) | Intensities[37] (Percent) | Intensities[38] (Percent) | Intensities[39] (Percent) | Intensities[40] (Percent) | Intensities[41] (Percent) | Intensities[42] (Percent) | Intensities[43] (Percent) | Intensities[44] (Percent) | Intensities[45] (Percent) | Intensities[46] (Percent) | Intensities[47] (Percent) | Intensities[48] (Percent) | Intensities[49] (Percent) | Intensities[50] (Percent) | Intensities[51] (Percent) | Intensities[52] (Percent) | Intensities[53] (Percent) | Intensities[54] (Percent) | Intensities[55] (Percent) | Intensities[56] (Percent) | Intensities[57] (Percent) | Intensities[58] (Percent) | Intensities[59] (Percent) | Intensities[60] (Percent) | Intensities[61] (Percent) | Intensities[62] (Percent) | Intensities[63] (Percent) | Intensities[64] (Percent) | Intensities[65] (Percent) | Intensities[66] (Percent) | Intensities[67] (Percent) | Intensities[68] (Percent) | Intensities[69] (Percent) | Intensities[70] (Percent)
Size | Silica_DOPC_10mM_NaCl_100_DNA_particle_20Mins 1 | 8.00.4813 | MAL1046558 | Friday, April 04, 2025 3:43:35 PM | 0.145 | 0.4 | 0.4632 | 0.5365 | 0.6213 | 0.7195 | 0.8332 | 0.9649 | 1.117 | 1.294 | 1.499 | 1.736 | 2.01 | 2.328 | 2.696 | 3.122 | 3.615 | 4.187 | 4.849 | 5.615 | 6.503 | 7.531 | 8.721 | 10.1 | 11.7 | 13.54 | 15.69 | 18.17 | 21.04 | 24.36 | 28.21 | 32.67 | 37.84 | 43.82 | 50.75 | 58.77 | 68.06 | 78.82 | 91.28 | 105.7 | 122.4 | 141.8 | 164.2 | 190.1 | 220.2 | 255 | 295.3 | 342 | 396.1 | 458.7 | 531.2 | 615.1 | 712.4 | 825 | 955.4 | 1106 | 1281 | 1484 | 1718 | 1990 | 2305 | 2669 | 3091 | 3580 | 4145 | 4801 | 5560 | 6439 | 7456 | 8635 | 10000 | 0 | 0 | 0 | 0 | 0 | 0 | 0 | 0 | 0 | 0 | 0 | 0 | 0 | 0 | 0 | 0 | 0 | 0 | 0 | 0 | 0 | 0 | 0 | 0 | 0 | 0 | 0 | 0 | 0 | 0 | 0.3 | 2 | 5.1 | 8.6 | 11.8 | 13.8 | 14.4 | 13.5 | 11.4 | 8.7 | 5.8 | 3.2 | 1.3 | 0.3 | 0 | 0 | 0 | 0 | 0 | 0 | 0 | 0 | 0 | 0 | 0 | 0 | 0 | 0 | 0 | 0 | 0 | 0 | 0 | 0 | 0 | 0 | 0 | 0 | 0 | 0
Size | Silica_DOPC_10mM_NaCl_100_DNA_particle_20Mins 2 | 8.00.4813 | MAL1046558 | Friday, April 04, 2025 3:45:48 PM | 0.132 | 0.4 | 0.4632 | 0.5365 | 0.6213 | 0.7195 | 0.8332 | 0.9649 | 1.117 | 1.294 | 1.499 | 1.736 | 2.01 | 2.328 | 2.696 | 3.122 | 3.615 | 4.187 | 4.849 | 5.615 | 6.503 | 7.531 | 8.721 | 10.1 | 11.7 | 13.54 | 15.69 | 18.17 | 21.04 | 24.36 | 28.21 | 32.67 | 37.84 | 43.82 | 50.75 | 58.77 | 68.06 | 78.82 | 91.28 | 105.7 | 122.4 | 141.8 | 164.2 | 190.1 | 220.2 | 255 | 295.3 | 342 | 396.1 | 458.7 | 531.2 | 615.1 | 712.4 | 825 | 955.4 | 1106 | 1281 | 1484 | 1718 | 1990 | 2305 | 2669 | 3091 | 3580 | 4145 | 4801 | 5560 | 6439 | 7456 | 8635 | 10000 | 0 | 0 | 0 | 0 | 0 | 0 | 0 | 0 | 0 | 0 | 0 | 0 | 0 | 0 | 0 | 0 | 0 | 0 | 0 | 0 | 0 | 0 | 0 | 0 | 0 | 0 | 0 | 0 | 0 | 0 | 1.2 | 3.6 | 6.5 | 9.5 | 11.8 | 13.1 | 13.2 | 12.3 | 10.4 | 8 | 5.4 | 3.1 | 1.4 | 0.4 | 0 | 0 | 0 | 0 | 0 | 0 | 0 | 0 | 0 | 0 | 0 | 0 | 0 | 0 | 0 | 0 | 0 | 0 | 0 | 0 | 0 | 0 | 0 | 0 | 0 | 0
Size | Silica_DOPC_10mM_NaCl_100_DNA_particle_20Mins 3 | 8.00.4813 | MAL1046558 | Friday, April 04, 2025 3:48:01 PM | 0.121 | 0.4 | 0.4632 | 0.5365 | 0.6213 | 0.7195 | 0.8332 | 0.9649 | 1.117 | 1.294 | 1.499 | 1.736 | 2.01 | 2.328 | 2.696 | 3.122 | 3.615 | 4.187 | 4.849 | 5.615 | 6.503 | 7.531 | 8.721 | 10.1 | 11.7 | 13.54 | 15.69 | 18.17 | 21.04 | 24.36 | 28.21 | 32.67 | 37.84 | 43.82 | 50.75 | 58.77 | 68.06 | 78.82 | 91.28 | 105.7 | 122.4 | 141.8 | 164.2 | 190.1 | 220.2 | 255 | 295.3 | 342 | 396.1 | 458.7 | 531.2 | 615.1 | 712.4 | 825 | 955.4 | 1106 | 1281 | 1484 | 1718 | 1990 | 2305 | 2669 | 3091 | 3580 | 4145 | 4801 | 5560 | 6439 | 7456 | 8635 | 10000 | 0 | 0 | 0 | 0 | 0 | 0 | 0 | 0 | 0 | 0 | 0 | 0 | 0 | 0 | 0 | 0 | 0 | 0 | 0 | 0 | 0 | 0 | 0 | 0 | 0 | 0 | 0 | 0 | 0 | 0 | 1 | 3.3 | 6.4 | 9.6 | 12.3 | 14 | 14.2 | 13 | 10.7 | 7.8 | 4.8 | 2.3 | 0.6 | 0 | 0 | 0 | 0 | 0 | 0 | 0 | 0 | 0 | 0 | 0 | 0 | 0 | 0 | 0 | 0 | 0 | 0 | 0 | 0 | 0 | 0 | 0 | 0 | 0 | 0 | 0
Size | Silica_DOPC_10mM_NaCl_100_DNA_particle_10_Mins 1 | 8.00.4813 | MAL1046558 | Friday, April 04, 2025 3:59:40 PM | 0.133 | 0.4 | 0.4632 | 0.5365 | 0.6213 | 0.7195 | 0.8332 | 0.9649 | 1.117 | 1.294 | 1.499 | 1.736 | 2.01 | 2.328 | 2.696 | 3.122 | 3.615 | 4.187 | 4.849 | 5.615 | 6.503 | 7.531 | 8.721 | 10.1 | 11.7 | 13.54 | 15.69 | 18.17 | 21.04 | 24.36 | 28.21 | 32.67 | 37.84 | 43.82 | 50.75 | 58.77 | 68.06 | 78.82 | 91.28 | 105.7 | 122.4 | 141.8 | 164.2 | 190.1 | 220.2 | 255 | 295.3 | 342 | 396.1 | 458.7 | 531.2 | 615.1 | 712.4 | 825 | 955.4 | 1106 | 1281 | 1484 | 1718 | 1990 | 2305 | 2669 | 3091 | 3580 | 4145 | 4801 | 5560 | 6439 | 7456 | 8635 | 10000 | 0 | 0 | 0 | 0 | 0 | 0 | 0 | 0 | 0 | 0 | 0 | 0 | 0 | 0 | 0 | 0 | 0 | 0 | 0 | 0 | 0 | 0 | 0 | 0 | 0 | 0 | 0 | 0 | 0 | 0.1 | 1 | 2.9 | 5.5 | 8.4 | 11 | 12.7 | 13.4 | 12.8 | 11.3 | 8.9 | 6.3 | 3.7 | 1.7 | 0.5 | 0 | 0 | 0 | 0 | 0 | 0 | 0 | 0 | 0 | 0 | 0 | 0 | 0 | 0 | 0 | 0 | 0 | 0 | 0 | 0 | 0 | 0 | 0 | 0 | 0 | 0
Size | Silica_DOPC_10mM_NaCl_100_DNA_particle_10_Mins 2 | 8.00.4813 | MAL1046558 | Friday, April 04, 2025 4:01:52 PM | 0.14 | 0.4 | 0.4632 | 0.5365 | 0.6213 | 0.7195 | 0.8332 | 0.9649 | 1.117 | 1.294 | 1.499 | 1.736 | 2.01 | 2.328 | 2.696 | 3.122 | 3.615 | 4.187 | 4.849 | 5.615 | 6.503 | 7.531 | 8.721 | 10.1 | 11.7 | 13.54 | 15.69 | 18.17 | 21.04 | 24.36 | 28.21 | 32.67 | 37.84 | 43.82 | 50.75 | 58.77 | 68.06 | 78.82 | 91.28 | 105.7 | 122.4 | 141.8 | 164.2 | 190.1 | 220.2 | 255 | 295.3 | 342 | 396.1 | 458.7 | 531.2 | 615.1 | 712.4 | 825 | 955.4 | 1106 | 1281 | 1484 | 1718 | 1990 | 2305 | 2669 | 3091 | 3580 | 4145 | 4801 | 5560 | 6439 | 7456 | 8635 | 10000 | 0 | 0 | 0 | 0 | 0 | 0 | 0 | 0 | 0 | 0 | 0 | 0 | 0 | 0 | 0 | 0 | 0 | 0 | 0 | 0 | 0 | 0 | 0 | 0 | 0 | 0 | 0 | 0 | 0 | 0.1 | 1 | 2.9 | 5.4 | 8 | 10.2 | 11.8 | 12.5 | 12.3 | 11.1 | 9.3 | 7 | 4.6 | 2.6 | 1 | 0.2 | 0 | 0 | 0 | 0 | 0 | 0 | 0 | 0 | 0 | 0 | 0 | 0 | 0 | 0 | 0 | 0 | 0 | 0 | 0 | 0 | 0 | 0 | 0 | 0 | 0
Size | Silica_DOPC_10mM_NaCl_100_DNA_particle_10_Mins 3 | 8.00.4813 | MAL1046558 | Friday, April 04, 2025 4:04:05 PM | 0.113 | 0.4 | 0.4632 | 0.5365 | 0.6213 | 0.7195 | 0.8332 | 0.9649 | 1.117 | 1.294 | 1.499 | 1.736 | 2.01 | 2.328 | 2.696 | 3.122 | 3.615 | 4.187 | 4.849 | 5.615 | 6.503 | 7.531 | 8.721 | 10.1 | 11.7 | 13.54 | 15.69 | 18.17 | 21.04 | 24.36 | 28.21 | 32.67 | 37.84 | 43.82 | 50.75 | 58.77 | 68.06 | 78.82 | 91.28 | 105.7 | 122.4 | 141.8 | 164.2 | 190.1 | 220.2 | 255 | 295.3 | 342 | 396.1 | 458.7 | 531.2 | 615.1 | 712.4 | 825 | 955.4 | 1106 | 1281 | 1484 | 1718 | 1990 | 2305 | 2669 | 3091 | 3580 | 4145 | 4801 | 5560 | 6439 | 7456 | 8635 | 10000 | 0 | 0 | 0 | 0 | 0 | 0 | 0 | 0 | 0 | 0 | 0 | 0 | 0 | 0 | 0 | 0 | 0 | 0 | 0 | 0 | 0 | 0 | 0 | 0 | 0 | 0 | 0 | 0 | 0 | 0 | 0.1 | 1.2 | 3.6 | 6.8 | 10.2 | 13 | 14.6 | 14.6 | 13.1 | 10.4 | 7.1 | 3.9 | 1.4 | 0.2 | 0 | 0 | 0 | 0 | 0 | 0 | 0 | 0 | 0 | 0 | 0 | 0 | 0 | 0 | 0 | 0 | 0 | 0 | 0 | 0 | 0 | 0 | 0 | 0 | 0 | 0
Size | Silica_DOPC_10mM_NaCl_100_DNA_particle_15_mins 1 | 8.00.4813 | MAL1046558 | Friday, April 04, 2025 4:06:55 PM | 0.148 | 0.4 | 0.4632 | 0.5365 | 0.6213 | 0.7195 | 0.8332 | 0.9649 | 1.117 | 1.294 | 1.499 | 1.736 | 2.01 | 2.328 | 2.696 | 3.122 | 3.615 | 4.187 | 4.849 | 5.615 | 6.503 | 7.531 | 8.721 | 10.1 | 11.7 | 13.54 | 15.69 | 18.17 | 21.04 | 24.36 | 28.21 | 32.67 | 37.84 | 43.82 | 50.75 | 58.77 | 68.06 | 78.82 | 91.28 | 105.7 | 122.4 | 141.8 | 164.2 | 190.1 | 220.2 | 255 | 295.3 | 342 | 396.1 | 458.7 | 531.2 | 615.1 | 712.4 | 825 | 955.4 | 1106 | 1281 | 1484 | 1718 | 1990 | 2305 | 2669 | 3091 | 3580 | 4145 | 4801 | 5560 | 6439 | 7456 | 8635 | 10000 | 0 | 0 | 0 | 0 | 0 | 0 | 0 | 0 | 0 | 0 | 0 | 0 | 0 | 0 | 0 | 0 | 0 | 0 | 0 | 0 | 0 | 0 | 0 | 0 | 0 | 0 | 0 | 0 | 0 | 0 | 0.2 | 1.2 | 3 | 5.6 | 8.3 | 10.7 | 12.4 | 13.1 | 12.7 | 11.2 | 9 | 6.4 | 3.9 | 1.8 | 0.5 | 0 | 0 | 0 | 0 | 0 | 0 | 0 | 0 | 0 | 0 | 0 | 0 | 0 | 0 | 0 | 0 | 0 | 0 | 0 | 0 | 0 | 0 | 0 | 0 | 0
Size | Silica_DOPC_10mM_NaCl_100_DNA_particle_15_mins 2 | 8.00.4813 | MAL1046558 | Friday, April 04, 2025 4:08:58 PM | 0.143 | 0.4 | 0.4632 | 0.5365 | 0.6213 | 0.7195 | 0.8332 | 0.9649 | 1.117 | 1.294 | 1.499 | 1.736 | 2.01 | 2.328 | 2.696 | 3.122 | 3.615 | 4.187 | 4.849 | 5.615 | 6.503 | 7.531 | 8.721 | 10.1 | 11.7 | 13.54 | 15.69 | 18.17 | 21.04 | 24.36 | 28.21 | 32.67 | 37.84 | 43.82 | 50.75 | 58.77 | 68.06 | 78.82 | 91.28 | 105.7 | 122.4 | 141.8 | 164.2 | 190.1 | 220.2 | 255 | 295.3 | 342 | 396.1 | 458.7 | 531.2 | 615.1 | 712.4 | 825 | 955.4 | 1106 | 1281 | 1484 | 1718 | 1990 | 2305 | 2669 | 3091 | 3580 | 4145 | 4801 | 5560 | 6439 | 7456 | 8635 | 10000 | 0 | 0 | 0 | 0 | 0 | 0 | 0 | 0 | 0 | 0 | 0 | 0 | 0 | 0 | 0 | 0 | 0 | 0 | 0 | 0 | 0 | 0 | 0 | 0 | 0 | 0 | 0 | 0 | 0 | 0 | 0 | 0.7 | 2.2 | 4.5 | 7.3 | 10 | 12.1 | 13.3 | 13.3 | 12.1 | 10 | 7.3 | 4.5 | 2.2 | 0.6 | 0 | 0 | 0 | 0 | 0 | 0 | 0 | 0 | 0 | 0 | 0 | 0 | 0 | 0 | 0 | 0 | 0 | 0 | 0 | 0 | 0 | 0 | 0 | 0 | 0
Size | Silica_DOPC_10mM_NaCl_100_DNA_particle_15_mins 3 | 8.00.4813 | MAL1046558 | Friday, April 04, 2025 4:11:00 PM | 0.127 | 0.4 | 0.4632 | 0.5365 | 0.6213 | 0.7195 | 0.8332 | 0.9649 | 1.117 | 1.294 | 1.499 | 1.736 | 2.01 | 2.328 | 2.696 | 3.122 | 3.615 | 4.187 | 4.849 | 5.615 | 6.503 | 7.531 | 8.721 | 10.1 | 11.7 | 13.54 | 15.69 | 18.17 | 21.04 | 24.36 | 28.21 | 32.67 | 37.84 | 43.82 | 50.75 | 58.77 | 68.06 | 78.82 | 91.28 | 105.7 | 122.4 | 141.8 | 164.2 | 190.1 | 220.2 | 255 | 295.3 | 342 | 396.1 | 458.7 | 531.2 | 615.1 | 712.4 | 825 | 955.4 | 1106 | 1281 | 1484 | 1718 | 1990 | 2305 | 2669 | 3091 | 3580 | 4145 | 4801 | 5560 | 6439 | 7456 | 8635 | 10000 | 0 | 0 | 0 | 0 | 0 | 0 | 0 | 0 | 0 | 0 | 0 | 0 | 0 | 0 | 0 | 0 | 0 | 0 | 0 | 0 | 0 | 0 | 0 | 0 | 0 | 0 | 0 | 0 | 0 | 0 | 0 | 0.1 | 1.2 | 3.4 | 6.3 | 9.4 | 12 | 13.6 | 14 | 13 | 10.8 | 8 | 5 | 2.4 | 0.7 | 0 | 0 | 0 | 0 | 0 | 0 | 0 | 0 | 0 | 0 | 0 | 0 | 0 | 0 | 0 | 0 | 0 | 0 | 0 | 0 | 0 | 0 | 0 | 0 | 0
Size | Silica_DOPC_10mM_NaCl_100_DNA_particle_20_mins 1 | 8.00.4813 | MAL1046558 | Friday, April 04, 2025 4:14:08 PM | 0.142 | 0.4 | 0.4632 | 0.5365 | 0.6213 | 0.7195 | 0.8332 | 0.9649 | 1.117 | 1.294 | 1.499 | 1.736 | 2.01 | 2.328 | 2.696 | 3.122 | 3.615 | 4.187 | 4.849 | 5.615 | 6.503 | 7.531 | 8.721 | 10.1 | 11.7 | 13.54 | 15.69 | 18.17 | 21.04 | 24.36 | 28.21 | 32.67 | 37.84 | 43.82 | 50.75 | 58.77 | 68.06 | 78.82 | 91.28 | 105.7 | 122.4 | 141.8 | 164.2 | 190.1 | 220.2 | 255 | 295.3 | 342 | 396.1 | 458.7 | 531.2 | 615.1 | 712.4 | 825 | 955.4 | 1106 | 1281 | 1484 | 1718 | 1990 | 2305 | 2669 | 3091 | 3580 | 4145 | 4801 | 5560 | 6439 | 7456 | 8635 | 10000 | 0 | 0 | 0 | 0 | 0 | 0 | 0 | 0 | 0 | 0 | 0 | 0 | 0 | 0 | 0 | 0 | 0 | 0 | 0 | 0 | 0 | 0 | 0 | 0 | 0 | 0 | 0 | 0 | 0 | 0 | 0.1 | 0.5 | 1.3 | 2.8 | 4.9 | 7.3 | 9.7 | 11.7 | 12.9 | 12.9 | 11.8 | 9.8 | 7.1 | 4.4 | 2.1 | 0.6 | 0 | 0 | 0 | 0 | 0 | 0 | 0 | 0 | 0 | 0 | 0 | 0 | 0 | 0 | 0 | 0 | 0 | 0 | 0 | 0 | 0 | 0 | 0 | 0
Size | Silica_DOPC_10mM_NaCl_100_DNA_particle_20_mins 2 | 8.00.4813 | MAL1046558 | Friday, April 04, 2025 4:16:41 PM | 0.143 | 0.4 | 0.4632 | 0.5365 | 0.6213 | 0.7195 | 0.8332 | 0.9649 | 1.117 | 1.294 | 1.499 | 1.736 | 2.01 | 2.328 | 2.696 | 3.122 | 3.615 | 4.187 | 4.849 | 5.615 | 6.503 | 7.531 | 8.721 | 10.1 | 11.7 | 13.54 | 15.69 | 18.17 | 21.04 | 24.36 | 28.21 | 32.67 | 37.84 | 43.82 | 50.75 | 58.77 | 68.06 | 78.82 | 91.28 | 105.7 | 122.4 | 141.8 | 164.2 | 190.1 | 220.2 | 255 | 295.3 | 342 | 396.1 | 458.7 | 531.2 | 615.1 | 712.4 | 825 | 955.4 | 1106 | 1281 | 1484 | 1718 | 1990 | 2305 | 2669 | 3091 | 3580 | 4145 | 4801 | 5560 | 6439 | 7456 | 8635 | 10000 | 0 | 0 | 0 | 0 | 0 | 0 | 0 | 0 | 0 | 0 | 0 | 0 | 0 | 0 | 0 | 0 | 0 | 0 | 0 | 0 | 0 | 0 | 0 | 0 | 0 | 0 | 0 | 0 | 0 | 0 | 0 | 0 | 0.2 | 1.2 | 3.3 | 6.1 | 9.1 | 11.7 | 13.4 | 13.9 | 13.1 | 11 | 8.3 | 5.3 | 2.6 | 0.8 | 0 | 0 | 0 | 0 | 0 | 0 | 0 | 0 | 0 | 0 | 0 | 0 | 0 | 0 | 0 | 0 | 0 | 0 | 0 | 0 | 0 | 0 | 0 | 0
Size | Silica_DOPC_10mM_NaCl_100_DNA_particle_20_mins 3 | 8.00.4813 | MAL1046558 | Friday, April 04, 2025 4:19:14 PM | 0.145 | 0.4 | 0.4632 | 0.5365 | 0.6213 | 0.7195 | 0.8332 | 0.9649 | 1.117 | 1.294 | 1.499 | 1.736 | 2.01 | 2.328 | 2.696 | 3.122 | 3.615 | 4.187 | 4.849 | 5.615 | 6.503 | 7.531 | 8.721 | 10.1 | 11.7 | 13.54 | 15.69 | 18.17 | 21.04 | 24.36 | 28.21 | 32.67 | 37.84 | 43.82 | 50.75 | 58.77 | 68.06 | 78.82 | 91.28 | 105.7 | 122.4 | 141.8 | 164.2 | 190.1 | 220.2 | 255 | 295.3 | 342 | 396.1 | 458.7 | 531.2 | 615.1 | 712.4 | 825 | 955.4 | 1106 | 1281 | 1484 | 1718 | 1990 | 2305 | 2669 | 3091 | 3580 | 4145 | 4801 | 5560 | 6439 | 7456 | 8635 | 10000 | 0 | 0 | 0 | 0 | 0 | 0 | 0 | 0 | 0 | 0 | 0 | 0 | 0 | 0 | 0 | 0 | 0 | 0 | 0 | 0 | 0 | 0 | 0 | 0 | 0 | 0 | 0 | 0 | 0 | 0 | 0 | 0 | 0.2 | 1.2 | 3 | 5.4 | 8 | 10.3 | 12 | 12.7 | 12.4 | 11.1 | 9.2 | 6.8 | 4.4 | 2.3 | 0.8 | 0.1 | 0 | 0 | 0 | 0 | 0 | 0 | 0 | 0 | 0 | 0 | 0 | 0 | 0 | 0 | 0 | 0 | 0 | 0 | 0 | 0 | 0 | 0
Size | Silica_DOPC_10mM_NaCl_100_DNA_particle_25_mins 1 | 8.00.4813 | MAL1046558 | Friday, April 04, 2025 4:22:16 PM | 0.124 | 0.4 | 0.4632 | 0.5365 | 0.6213 | 0.7195 | 0.8332 | 0.9649 | 1.117 | 1.294 | 1.499 | 1.736 | 2.01 | 2.328 | 2.696 | 3.122 | 3.615 | 4.187 | 4.849 | 5.615 | 6.503 | 7.531 | 8.721 | 10.1 | 11.7 | 13.54 | 15.69 | 18.17 | 21.04 | 24.36 | 28.21 | 32.67 | 37.84 | 43.82 | 50.75 | 58.77 | 68.06 | 78.82 | 91.28 | 105.7 | 122.4 | 141.8 | 164.2 | 190.1 | 220.2 | 255 | 295.3 | 342 | 396.1 | 458.7 | 531.2 | 615.1 | 712.4 | 825 | 955.4 | 1106 | 1281 | 1484 | 1718 | 1990 | 2305 | 2669 | 3091 | 3580 | 4145 | 4801 | 5560 | 6439 | 7456 | 8635 | 10000 | 0 | 0 | 0 | 0 | 0 | 0 | 0 | 0 | 0 | 0 | 0 | 0 | 0 | 0 | 0 | 0 | 0 | 0 | 0 | 0 | 0 | 0 | 0 | 0 | 0 | 0 | 0 | 0 | 0 | 0 | 0 | 0 | 0 | 0 | 0.6 | 2.6 | 5.8 | 9.5 | 12.8 | 14.9 | 15.3 | 14 | 11.2 | 7.6 | 4.1 | 1.5 | 0.2 | 0 | 0 | 0 | 0 | 0 | 0 | 0 | 0 | 0 | 0 | 0 | 0 | 0 | 0 | 0 | 0 | 0 | 0 | 0 | 0 | 0 | 0 | 0
Size | Silica_DOPC_10mM_NaCl_100_DNA_particle_25_mins 2 | 8.00.4813 | MAL1046558 | Friday, April 04, 2025 4:24:39 PM | 0.123 | 0.4 | 0.4632 | 0.5365 | 0.6213 | 0.7195 | 0.8332 | 0.9649 | 1.117 | 1.294 | 1.499 | 1.736 | 2.01 | 2.328 | 2.696 | 3.122 | 3.615 | 4.187 | 4.849 | 5.615 | 6.503 | 7.531 | 8.721 | 10.1 | 11.7 | 13.54 | 15.69 | 18.17 | 21.04 | 24.36 | 28.21 | 32.67 | 37.84 | 43.82 | 50.75 | 58.77 | 68.06 | 78.82 | 91.28 | 105.7 | 122.4 | 141.8 | 164.2 | 190.1 | 220.2 | 255 | 295.3 | 342 | 396.1 | 458.7 | 531.2 | 615.1 | 712.4 | 825 | 955.4 | 1106 | 1281 | 1484 | 1718 | 1990 | 2305 | 2669 | 3091 | 3580 | 4145 | 4801 | 5560 | 6439 | 7456 | 8635 | 10000 | 0 | 0 | 0 | 0 | 0 | 0 | 0 | 0 | 0 | 0 | 0 | 0 | 0 | 0 | 0 | 0 | 0 | 0 | 0 | 0 | 0 | 0 | 0 | 0 | 0 | 0 | 0 | 0 | 0 | 0 | 0 | 0 | 0 | 0 | 0.6 | 2.4 | 5.2 | 8.6 | 11.7 | 13.9 | 14.7 | 13.9 | 11.7 | 8.7 | 5.4 | 2.5 | 0.7 | 0 | 0 | 0 | 0 | 0 | 0 | 0 | 0 | 0 | 0 | 0 | 0 | 0 | 0 | 0 | 0 | 0 | 0 | 0 | 0 | 0 | 0 | 0
Size | Silica_DOPC_10mM_NaCl_100_DNA_particle_25_mins 3 | 8.00.4813 | MAL1046558 | Friday, April 04, 2025 4:27:01 PM | 0.129 | 0.4 | 0.4632 | 0.5365 | 0.6213 | 0.7195 | 0.8332 | 0.9649 | 1.117 | 1.294 | 1.499 | 1.736 | 2.01 | 2.328 | 2.696 | 3.122 | 3.615 | 4.187 | 4.849 | 5.615 | 6.503 | 7.531 | 8.721 | 10.1 | 11.7 | 13.54 | 15.69 | 18.17 | 21.04 | 24.36 | 28.21 | 32.67 | 37.84 | 43.82 | 50.75 | 58.77 | 68.06 | 78.82 | 91.28 | 105.7 | 122.4 | 141.8 | 164.2 | 190.1 | 220.2 | 255 | 295.3 | 342 | 396.1 | 458.7 | 531.2 | 615.1 | 712.4 | 825 | 955.4 | 1106 | 1281 | 1484 | 1718 | 1990 | 2305 | 2669 | 3091 | 3580 | 4145 | 4801 | 5560 | 6439 | 7456 | 8635 | 10000 | 0 | 0 | 0 | 0 | 0 | 0 | 0 | 0 | 0 | 0 | 0 | 0 | 0 | 0 | 0 | 0 | 0 | 0 | 0 | 0 | 0 | 0 | 0 | 0 | 0 | 0 | 0 | 0 | 0 | 0 | 0 | 0 | 0 | 0 | 0 | 1.1 | 3.5 | 6.9 | 10.5 | 13.6 | 15.2 | 15.2 | 13.3 | 10.2 | 6.5 | 3.1 | 0.9 | 0 | 0 | 0 | 0 | 0 | 0 | 0 | 0 | 0 | 0 | 0 | 0 | 0 | 0 | 0 | 0 | 0 | 0 | 0 | 0 | 0 | 0 | 0
Size | Silica_DOPC_10mM_NaCl_100_DNA_particle_30_mins 1 | 8.00.4813 | MAL1046558 | Friday, April 04, 2025 4:29:56 PM | 0.159 | 0.4 | 0.4632 | 0.5365 | 0.6213 | 0.7195 | 0.8332 | 0.9649 | 1.117 | 1.294 | 1.499 | 1.736 | 2.01 | 2.328 | 2.696 | 3.122 | 3.615 | 4.187 | 4.849 | 5.615 | 6.503 | 7.531 | 8.721 | 10.1 | 11.7 | 13.54 | 15.69 | 18.17 | 21.04 | 24.36 | 28.21 | 32.67 | 37.84 | 43.82 | 50.75 | 58.77 | 68.06 | 78.82 | 91.28 | 105.7 | 122.4 | 141.8 | 164.2 | 190.1 | 220.2 | 255 | 295.3 | 342 | 396.1 | 458.7 | 531.2 | 615.1 | 712.4 | 825 | 955.4 | 1106 | 1281 | 1484 | 1718 | 1990 | 2305 | 2669 | 3091 | 3580 | 4145 | 4801 | 5560 | 6439 | 7456 | 8635 | 10000 | 0 | 0 | 0 | 0 | 0 | 0 | 0 | 0 | 0 | 0 | 0 | 0 | 0 | 0 | 0 | 0 | 0 | 0 | 0 | 0 | 0 | 0 | 0 | 0 | 0 | 0 | 0 | 0 | 0 | 0 | 0 | 0 | 0 | 0 | 0 | 1.1 | 3.8 | 7.4 | 11 | 13.7 | 14.9 | 14.5 | 12.6 | 9.7 | 6.4 | 3.5 | 1.3 | 0.2 | 0 | 0 | 0 | 0 | 0 | 0 | 0 | 0 | 0 | 0 | 0 | 0 | 0 | 0 | 0 | 0 | 0 | 0 | 0 | 0 | 0 | 0
Size | Silica_DOPC_10mM_NaCl_100_DNA_particle_30_mins 2 | 8.00.4813 | MAL1046558 | Friday, April 04, 2025 4:32:19 PM | 0.155 | 0.4 | 0.4632 | 0.5365 | 0.6213 | 0.7195 | 0.8332 | 0.9649 | 1.117 | 1.294 | 1.499 | 1.736 | 2.01 | 2.328 | 2.696 | 3.122 | 3.615 | 4.187 | 4.849 | 5.615 | 6.503 | 7.531 | 8.721 | 10.1 | 11.7 | 13.54 | 15.69 | 18.17 | 21.04 | 24.36 | 28.21 | 32.67 | 37.84 | 43.82 | 50.75 | 58.77 | 68.06 | 78.82 | 91.28 | 105.7 | 122.4 | 141.8 | 164.2 | 190.1 | 220.2 | 255 | 295.3 | 342 | 396.1 | 458.7 | 531.2 | 615.1 | 712.4 | 825 | 955.4 | 1106 | 1281 | 1484 | 1718 | 1990 | 2305 | 2669 | 3091 | 3580 | 4145 | 4801 | 5560 | 6439 | 7456 | 8635 | 10000 | 0 | 0 | 0 | 0 | 0 | 0 | 0 | 0 | 0 | 0 | 0 | 0 | 0 | 0 | 0 | 0 | 0 | 0 | 0 | 0 | 0 | 0 | 0 | 0 | 0 | 0 | 0 | 0 | 0 | 0 | 0 | 0 | 0 | 0 | 0 | 0.7 | 2.4 | 5 | 8.1 | 10.9 | 13.1 | 14.1 | 13.7 | 12 | 9.3 | 6.2 | 3.2 | 1.1 | 0.1 | 0 | 0 | 0 | 0 | 0 | 0 | 0 | 0 | 0 | 0 | 0 | 0 | 0 | 0 | 0 | 0 | 0 | 0 | 0 | 0 | 0
Size | Silica_DOPC_10mM_NaCl_100_DNA_particle_30_mins 3 | 8.00.4813 | MAL1046558 | Friday, April 04, 2025 4:34:42 PM | 0.109 | 0.4 | 0.4632 | 0.5365 | 0.6213 | 0.7195 | 0.8332 | 0.9649 | 1.117 | 1.294 | 1.499 | 1.736 | 2.01 | 2.328 | 2.696 | 3.122 | 3.615 | 4.187 | 4.849 | 5.615 | 6.503 | 7.531 | 8.721 | 10.1 | 11.7 | 13.54 | 15.69 | 18.17 | 21.04 | 24.36 | 28.21 | 32.67 | 37.84 | 43.82 | 50.75 | 58.77 | 68.06 | 78.82 | 91.28 | 105.7 | 122.4 | 141.8 | 164.2 | 190.1 | 220.2 | 255 | 295.3 | 342 | 396.1 | 458.7 | 531.2 | 615.1 | 712.4 | 825 | 955.4 | 1106 | 1281 | 1484 | 1718 | 1990 | 2305 | 2669 | 3091 | 3580 | 4145 | 4801 | 5560 | 6439 | 7456 | 8635 | 10000 | 0 | 0 | 0 | 0 | 0 | 0 | 0 | 0 | 0 | 0 | 0 | 0 | 0 | 0 | 0 | 0 | 0 | 0 | 0 | 0 | 0 | 0 | 0 | 0 | 0 | 0 | 0 | 0 | 0 | 0 | 0 | 0 | 0 | 0 | 0 | 0 | 0.9 | 3.6 | 7.5 | 11.6 | 14.8 | 16.3 | 15.6 | 13.1 | 9.2 | 5.2 | 2 | 0.3 | 0 | 0 | 0 | 0 | 0 | 0 | 0 | 0 | 0 | 0 | 0 | 0 | 0 | 0 | 0 | 0 | 0 | 0 | 0 | 0 | 0 | 0
Size | Silica_DOPC_10mM_NaCl_100_DNA_particle_35_mins 1 | 8.00.4813 | MAL1046558 | Friday, April 04, 2025 4:37:24 PM | 0.128 | 0.4 | 0.4632 | 0.5365 | 0.6213 | 0.7195 | 0.8332 | 0.9649 | 1.117 | 1.294 | 1.499 | 1.736 | 2.01 | 2.328 | 2.696 | 3.122 | 3.615 | 4.187 | 4.849 | 5.615 | 6.503 | 7.531 | 8.721 | 10.1 | 11.7 | 13.54 | 15.69 | 18.17 | 21.04 | 24.36 | 28.21 | 32.67 | 37.84 | 43.82 | 50.75 | 58.77 | 68.06 | 78.82 | 91.28 | 105.7 | 122.4 | 141.8 | 164.2 | 190.1 | 220.2 | 255 | 295.3 | 342 | 396.1 | 458.7 | 531.2 | 615.1 | 712.4 | 825 | 955.4 | 1106 | 1281 | 1484 | 1718 | 1990 | 2305 | 2669 | 3091 | 3580 | 4145 | 4801 | 5560 | 6439 | 7456 | 8635 | 10000 | 0 | 0 | 0 | 0 | 0 | 0 | 0 | 0 | 0 | 0 | 0 | 0 | 0 | 0 | 0 | 0 | 0 | 0 | 0 | 0 | 0 | 0 | 0 | 0 | 0 | 0 | 0 | 0 | 0 | 0 | 0 | 0 | 0 | 0 | 0 | 0.5 | 1.9 | 4.2 | 7.1 | 10 | 12.4 | 13.7 | 13.8 | 12.5 | 10.1 | 7.2 | 4.2 | 1.8 | 0.4 | 0 | 0 | 0 | 0 | 0 | 0 | 0 | 0 | 0 | 0 | 0 | 0 | 0 | 0 | 0 | 0 | 0 | 0 | 0 | 0 | 0
Size | Silica_DOPC_10mM_NaCl_100_DNA_particle_35_mins 2 | 8.00.4813 | MAL1046558 | Friday, April 04, 2025 4:39:47 PM | 0.111 | 0.4 | 0.4632 | 0.5365 | 0.6213 | 0.7195 | 0.8332 | 0.9649 | 1.117 | 1.294 | 1.499 | 1.736 | 2.01 | 2.328 | 2.696 | 3.122 | 3.615 | 4.187 | 4.849 | 5.615 | 6.503 | 7.531 | 8.721 | 10.1 | 11.7 | 13.54 | 15.69 | 18.17 | 21.04 | 24.36 | 28.21 | 32.67 | 37.84 | 43.82 | 50.75 | 58.77 | 68.06 | 78.82 | 91.28 | 105.7 | 122.4 | 141.8 | 164.2 | 190.1 | 220.2 | 255 | 295.3 | 342 | 396.1 | 458.7 | 531.2 | 615.1 | 712.4 | 825 | 955.4 | 1106 | 1281 | 1484 | 1718 | 1990 | 2305 | 2669 | 3091 | 3580 | 4145 | 4801 | 5560 | 6439 | 7456 | 8635 | 10000 | 0 | 0 | 0 | 0 | 0 | 0 | 0 | 0 | 0 | 0 | 0 | 0 | 0 | 0 | 0 | 0 | 0 | 0 | 0 | 0 | 0 | 0 | 0 | 0 | 0 | 0 | 0 | 0 | 0 | 0 | 0 | 0 | 0 | 0 | 0 | 0 | 0.2 | 2.1 | 5.5 | 9.6 | 13.4 | 15.7 | 16.1 | 14.5 | 11.2 | 7.2 | 3.5 | 1 | 0 | 0 | 0 | 0 | 0 | 0 | 0 | 0 | 0 | 0 | 0 | 0 | 0 | 0 | 0 | 0 | 0 | 0 | 0 | 0 | 0 | 0
Size | Silica_DOPC_10mM_NaCl_100_DNA_particle_35_mins 3 | 8.00.4813 | MAL1046558 | Friday, April 04, 2025 4:42:10 PM | 0.138 | 0.4 | 0.4632 | 0.5365 | 0.6213 | 0.7195 | 0.8332 | 0.9649 | 1.117 | 1.294 | 1.499 | 1.736 | 2.01 | 2.328 | 2.696 | 3.122 | 3.615 | 4.187 | 4.849 | 5.615 | 6.503 | 7.531 | 8.721 | 10.1 | 11.7 | 13.54 | 15.69 | 18.17 | 21.04 | 24.36 | 28.21 | 32.67 | 37.84 | 43.82 | 50.75 | 58.77 | 68.06 | 78.82 | 91.28 | 105.7 | 122.4 | 141.8 | 164.2 | 190.1 | 220.2 | 255 | 295.3 | 342 | 396.1 | 458.7 | 531.2 | 615.1 | 712.4 | 825 | 955.4 | 1106 | 1281 | 1484 | 1718 | 1990 | 2305 | 2669 | 3091 | 3580 | 4145 | 4801 | 5560 | 6439 | 7456 | 8635 | 10000 | 0 | 0 | 0 | 0 | 0 | 0 | 0 | 0 | 0 | 0 | 0 | 0 | 0 | 0 | 0 | 0 | 0 | 0 | 0 | 0 | 0 | 0 | 0 | 0 | 0 | 0 | 0 | 0 | 0 | 0 | 0 | 0 | 0 | 0 | 0 | 0 | 0.6 | 2.4 | 5.3 | 8.8 | 12 | 14.3 | 15 | 14.1 | 11.7 | 8.4 | 5 | 2.1 | 0.5 | 0 | 0 | 0 | 0 | 0 | 0 | 0 | 0 | 0 | 0 | 0 | 0 | 0 | 0 | 0 | 0 | 0 | 0 | 0 | 0 | 0
Size | Silica_DOPC_10mM_NaCl_100_DNA_particle_40_Mins 1 | 8.00.4813 | MAL1046558 | Friday, April 04, 2025 4:44:57 PM | 0.169 | 0.4 | 0.4632 | 0.5365 | 0.6213 | 0.7195 | 0.8332 | 0.9649 | 1.117 | 1.294 | 1.499 | 1.736 | 2.01 | 2.328 | 2.696 | 3.122 | 3.615 | 4.187 | 4.849 | 5.615 | 6.503 | 7.531 | 8.721 | 10.1 | 11.7 | 13.54 | 15.69 | 18.17 | 21.04 | 24.36 | 28.21 | 32.67 | 37.84 | 43.82 | 50.75 | 58.77 | 68.06 | 78.82 | 91.28 | 105.7 | 122.4 | 141.8 | 164.2 | 190.1 | 220.2 | 255 | 295.3 | 342 | 396.1 | 458.7 | 531.2 | 615.1 | 712.4 | 825 | 955.4 | 1106 | 1281 | 1484 | 1718 | 1990 | 2305 | 2669 | 3091 | 3580 | 4145 | 4801 | 5560 | 6439 | 7456 | 8635 | 10000 | 0 | 0 | 0 | 0 | 0 | 0 | 0 | 0 | 0 | 0 | 0 | 0 | 0 | 0 | 0 | 0 | 0 | 0 | 0 | 0 | 0 | 0 | 0 | 0 | 0 | 0 | 0 | 0 | 0 | 0 | 0 | 0 | 0 | 0 | 0 | 0.1 | 1.2 | 3.5 | 6.4 | 9.2 | 11.4 | 12.7 | 12.9 | 12 | 10.4 | 8.2 | 5.8 | 3.6 | 1.8 | 0.7 | 0.1 | 0 | 0 | 0 | 0 | 0 | 0 | 0 | 0 | 0 | 0 | 0 | 0 | 0 | 0 | 0 | 0 | 0 | 0 | 0
Size | Silica_DOPC_10mM_NaCl_100_DNA_particle_40_Mins 2 | 8.00.4813 | MAL1046558 | Friday, April 04, 2025 4:47:20 PM | 0.15 | 0.4 | 0.4632 | 0.5365 | 0.6213 | 0.7195 | 0.8332 | 0.9649 | 1.117 | 1.294 | 1.499 | 1.736 | 2.01 | 2.328 | 2.696 | 3.122 | 3.615 | 4.187 | 4.849 | 5.615 | 6.503 | 7.531 | 8.721 | 10.1 | 11.7 | 13.54 | 15.69 | 18.17 | 21.04 | 24.36 | 28.21 | 32.67 | 37.84 | 43.82 | 50.75 | 58.77 | 68.06 | 78.82 | 91.28 | 105.7 | 122.4 | 141.8 | 164.2 | 190.1 | 220.2 | 255 | 295.3 | 342 | 396.1 | 458.7 | 531.2 | 615.1 | 712.4 | 825 | 955.4 | 1106 | 1281 | 1484 | 1718 | 1990 | 2305 | 2669 | 3091 | 3580 | 4145 | 4801 | 5560 | 6439 | 7456 | 8635 | 10000 | 0 | 0 | 0 | 0 | 0 | 0 | 0 | 0 | 0 | 0 | 0 | 0 | 0 | 0 | 0 | 0 | 0 | 0 | 0 | 0 | 0 | 0 | 0 | 0 | 0 | 0 | 0 | 0 | 0 | 0 | 0 | 0 | 0 | 0 | 0 | 0 | 0.7 | 2.3 | 4.6 | 7.4 | 10.1 | 12.2 | 13.4 | 13.3 | 12 | 9.9 | 7.1 | 4.3 | 2 | 0.6 | 0 | 0 | 0 | 0 | 0 | 0 | 0 | 0 | 0 | 0 | 0 | 0 | 0 | 0 | 0 | 0 | 0 | 0 | 0 | 0
Size | Silica_DOPC_10mM_NaCl_100_DNA_particle_40_Mins 3 | 8.00.4813 | MAL1046558 | Friday, April 04, 2025 4:49:42 PM | 0.139 | 0.4 | 0.4632 | 0.5365 | 0.6213 | 0.7195 | 0.8332 | 0.9649 | 1.117 | 1.294 | 1.499 | 1.736 | 2.01 | 2.328 | 2.696 | 3.122 | 3.615 | 4.187 | 4.849 | 5.615 | 6.503 | 7.531 | 8.721 | 10.1 | 11.7 | 13.54 | 15.69 | 18.17 | 21.04 | 24.36 | 28.21 | 32.67 | 37.84 | 43.82 | 50.75 | 58.77 | 68.06 | 78.82 | 91.28 | 105.7 | 122.4 | 141.8 | 164.2 | 190.1 | 220.2 | 255 | 295.3 | 342 | 396.1 | 458.7 | 531.2 | 615.1 | 712.4 | 825 | 955.4 | 1106 | 1281 | 1484 | 1718 | 1990 | 2305 | 2669 | 3091 | 3580 | 4145 | 4801 | 5560 | 6439 | 7456 | 8635 | 10000 | 0 | 0 | 0 | 0 | 0 | 0 | 0 | 0 | 0 | 0 | 0 | 0 | 0 | 0 | 0 | 0 | 0 | 0 | 0 | 0 | 0 | 0 | 0 | 0 | 0 | 0 | 0 | 0 | 0 | 0 | 0 | 0 | 0 | 0 | 0 | 0 | 0.1 | 1.2 | 3.6 | 6.7 | 10 | 12.8 | 14.4 | 14.4 | 13 | 10.4 | 7.2 | 4.1 | 1.7 | 0.3 | 0 | 0 | 0 | 0 | 0 | 0 | 0 | 0 | 0 | 0 | 0 | 0 | 0 | 0 | 0 | 0 | 0 | 0 | 0 | 0
Size | Silica_DOPC_10mM_NaCl_100_DNA_particle_45_mins 1 | 8.00.4813 | MAL1046558 | Friday, April 04, 2025 4:52:30 PM | 0.149 | 0.4 | 0.4632 | 0.5365 | 0.6213 | 0.7195 | 0.8332 | 0.9649 | 1.117 | 1.294 | 1.499 | 1.736 | 2.01 | 2.328 | 2.696 | 3.122 | 3.615 | 4.187 | 4.849 | 5.615 | 6.503 | 7.531 | 8.721 | 10.1 | 11.7 | 13.54 | 15.69 | 18.17 | 21.04 | 24.36 | 28.21 | 32.67 | 37.84 | 43.82 | 50.75 | 58.77 | 68.06 | 78.82 | 91.28 | 105.7 | 122.4 | 141.8 | 164.2 | 190.1 | 220.2 | 255 | 295.3 | 342 | 396.1 | 458.7 | 531.2 | 615.1 | 712.4 | 825 | 955.4 | 1106 | 1281 | 1484 | 1718 | 1990 | 2305 | 2669 | 3091 | 3580 | 4145 | 4801 | 5560 | 6439 | 7456 | 8635 | 10000 | 0 | 0 | 0 | 0 | 0 | 0 | 0 | 0 | 0 | 0 | 0 | 0 | 0 | 0 | 0 | 0 | 0 | 0 | 0 | 0 | 0 | 0 | 0 | 0 | 0 | 0 | 0 | 0 | 0 | 0 | 0 | 0 | 0 | 0 | 0 | 0 | 0 | 1 | 3.2 | 6.2 | 9.6 | 12.4 | 14.1 | 14.4 | 13.2 | 10.8 | 7.8 | 4.7 | 2.2 | 0.6 | 0 | 0 | 0 | 0 | 0 | 0 | 0 | 0 | 0 | 0 | 0 | 0 | 0 | 0 | 0 | 0 | 0 | 0 | 0 | 0
Size | Silica_DOPC_10mM_NaCl_100_DNA_particle_45_mins 2 | 8.00.4813 | MAL1046558 | Friday, April 04, 2025 4:54:53 PM | 0.175 | 0.4 | 0.4632 | 0.5365 | 0.6213 | 0.7195 | 0.8332 | 0.9649 | 1.117 | 1.294 | 1.499 | 1.736 | 2.01 | 2.328 | 2.696 | 3.122 | 3.615 | 4.187 | 4.849 | 5.615 | 6.503 | 7.531 | 8.721 | 10.1 | 11.7 | 13.54 | 15.69 | 18.17 | 21.04 | 24.36 | 28.21 | 32.67 | 37.84 | 43.82 | 50.75 | 58.77 | 68.06 | 78.82 | 91.28 | 105.7 | 122.4 | 141.8 | 164.2 | 190.1 | 220.2 | 255 | 295.3 | 342 | 396.1 | 458.7 | 531.2 | 615.1 | 712.4 | 825 | 955.4 | 1106 | 1281 | 1484 | 1718 | 1990 | 2305 | 2669 | 3091 | 3580 | 4145 | 4801 | 5560 | 6439 | 7456 | 8635 | 10000 | 0 | 0 | 0 | 0 | 0 | 0 | 0 | 0 | 0 | 0 | 0 | 0 | 0 | 0 | 0 | 0 | 0 | 0 | 0 | 0 | 0 | 0 | 0 | 0 | 0 | 0 | 0 | 0 | 0 | 0 | 0 | 0 | 0 | 0 | 0 | 0 | 0.3 | 1.5 | 3.6 | 6.3 | 8.9 | 11.1 | 12.4 | 12.7 | 12 | 10.4 | 8.3 | 6 | 3.8 | 2 | 0.8 | 0.1 | 0 | 0 | 0 | 0 | 0 | 0 | 0 | 0 | 0 | 0 | 0 | 0 | 0 | 0 | 0 | 0 | 0 | 0
Size | Silica_DOPC_10mM_NaCl_100_DNA_particle_45_mins 3 | 8.00.4813 | MAL1046558 | Friday, April 04, 2025 4:57:16 PM | 0.193 | 0.4 | 0.4632 | 0.5365 | 0.6213 | 0.7195 | 0.8332 | 0.9649 | 1.117 | 1.294 | 1.499 | 1.736 | 2.01 | 2.328 | 2.696 | 3.122 | 3.615 | 4.187 | 4.849 | 5.615 | 6.503 | 7.531 | 8.721 | 10.1 | 11.7 | 13.54 | 15.69 | 18.17 | 21.04 | 24.36 | 28.21 | 32.67 | 37.84 | 43.82 | 50.75 | 58.77 | 68.06 | 78.82 | 91.28 | 105.7 | 122.4 | 141.8 | 164.2 | 190.1 | 220.2 | 255 | 295.3 | 342 | 396.1 | 458.7 | 531.2 | 615.1 | 712.4 | 825 | 955.4 | 1106 | 1281 | 1484 | 1718 | 1990 | 2305 | 2669 | 3091 | 3580 | 4145 | 4801 | 5560 | 6439 | 7456 | 8635 | 10000 | 0 | 0 | 0 | 0 | 0 | 0 | 0 | 0 | 0 | 0 | 0 | 0 | 0 | 0 | 0 | 0 | 0 | 0 | 0 | 0 | 0 | 0 | 0 | 0 | 0 | 0 | 0 | 0 | 0 | 0 | 0 | 0 | 0 | 0 | 0 | 0 | 0.3 | 1.4 | 3.4 | 6 | 8.7 | 11.1 | 12.6 | 13.1 | 12.5 | 10.9 | 8.6 | 6 | 3.6 | 1.6 | 0.4 | 0 | 0 | 0 | 0 | 0 | 0 | 0 | 0 | 0 | 0 | 0 | 0 | 0 | 0 | 0 | 0 | 0 | 0 | 0
Size | Silica_DOPC_10mM_NaCl_100_DNA_particle_50_mins 1 | 8.00.4813 | MAL1046558 | Friday, April 04, 2025 5:00:05 PM | 0.181 | 0.4 | 0.4632 | 0.5365 | 0.6213 | 0.7195 | 0.8332 | 0.9649 | 1.117 | 1.294 | 1.499 | 1.736 | 2.01 | 2.328 | 2.696 | 3.122 | 3.615 | 4.187 | 4.849 | 5.615 | 6.503 | 7.531 | 8.721 | 10.1 | 11.7 | 13.54 | 15.69 | 18.17 | 21.04 | 24.36 | 28.21 | 32.67 | 37.84 | 43.82 | 50.75 | 58.77 | 68.06 | 78.82 | 91.28 | 105.7 | 122.4 | 141.8 | 164.2 | 190.1 | 220.2 | 255 | 295.3 | 342 | 396.1 | 458.7 | 531.2 | 615.1 | 712.4 | 825 | 955.4 | 1106 | 1281 | 1484 | 1718 | 1990 | 2305 | 2669 | 3091 | 3580 | 4145 | 4801 | 5560 | 6439 | 7456 | 8635 | 10000 | 0 | 0 | 0 | 0 | 0 | 0 | 0 | 0 | 0 | 0 | 0 | 0 | 0 | 0 | 0 | 0 | 0 | 0 | 0 | 0 | 0 | 0 | 0 | 0 | 0 | 0 | 0 | 0 | 0 | 0 | 0 | 0 | 0 | 0 | 0 | 0 | 0 | 0.4 | 2.1 | 4.8 | 8.1 | 11.2 | 13.3 | 14.1 | 13.5 | 11.7 | 9.1 | 6.2 | 3.5 | 1.5 | 0.4 | 0 | 0 | 0 | 0 | 0 | 0 | 0 | 0 | 0 | 0 | 0 | 0 | 0 | 0 | 0 | 0 | 0 | 0 | 0
Size | Silica_DOPC_10mM_NaCl_100_DNA_particle_50_mins 2 | 8.00.4813 | MAL1046558 | Friday, April 04, 2025 5:02:28 PM | 0.175 | 0.4 | 0.4632 | 0.5365 | 0.6213 | 0.7195 | 0.8332 | 0.9649 | 1.117 | 1.294 | 1.499 | 1.736 | 2.01 | 2.328 | 2.696 | 3.122 | 3.615 | 4.187 | 4.849 | 5.615 | 6.503 | 7.531 | 8.721 | 10.1 | 11.7 | 13.54 | 15.69 | 18.17 | 21.04 | 24.36 | 28.21 | 32.67 | 37.84 | 43.82 | 50.75 | 58.77 | 68.06 | 78.82 | 91.28 | 105.7 | 122.4 | 141.8 | 164.2 | 190.1 | 220.2 | 255 | 295.3 | 342 | 396.1 | 458.7 | 531.2 | 615.1 | 712.4 | 825 | 955.4 | 1106 | 1281 | 1484 | 1718 | 1990 | 2305 | 2669 | 3091 | 3580 | 4145 | 4801 | 5560 | 6439 | 7456 | 8635 | 10000 | 0 | 0 | 0 | 0 | 0 | 0 | 0 | 0 | 0 | 0 | 0 | 0 | 0 | 0 | 0 | 0 | 0 | 0 | 0 | 0 | 0 | 0 | 0 | 0 | 0 | 0 | 0 | 0 | 0 | 0 | 0 | 0 | 0 | 0 | 0 | 0 | 0 | 0.3 | 1.4 | 3.4 | 6.1 | 9 | 11.5 | 13.2 | 13.8 | 13 | 11.1 | 8.3 | 5.4 | 2.7 | 0.8 | 0 | 0 | 0 | 0 | 0 | 0 | 0 | 0 | 0 | 0 | 0 | 0 | 0 | 0 | 0 | 0 | 0 | 0 | 0
Size | Silica_DOPC_10mM_NaCl_100_DNA_particle_50_mins 3 | 8.00.4813 | MAL1046558 | Friday, April 04, 2025 5:04:50 PM | 0.194 | 0.4 | 0.4632 | 0.5365 | 0.6213 | 0.7195 | 0.8332 | 0.9649 | 1.117 | 1.294 | 1.499 | 1.736 | 2.01 | 2.328 | 2.696 | 3.122 | 3.615 | 4.187 | 4.849 | 5.615 | 6.503 | 7.531 | 8.721 | 10.1 | 11.7 | 13.54 | 15.69 | 18.17 | 21.04 | 24.36 | 28.21 | 32.67 | 37.84 | 43.82 | 50.75 | 58.77 | 68.06 | 78.82 | 91.28 | 105.7 | 122.4 | 141.8 | 164.2 | 190.1 | 220.2 | 255 | 295.3 | 342 | 396.1 | 458.7 | 531.2 | 615.1 | 712.4 | 825 | 955.4 | 1106 | 1281 | 1484 | 1718 | 1990 | 2305 | 2669 | 3091 | 3580 | 4145 | 4801 | 5560 | 6439 | 7456 | 8635 | 10000 | 0 | 0 | 0 | 0 | 0 | 0 | 0 | 0 | 0 | 0 | 0 | 0 | 0 | 0 | 0 | 0 | 0 | 0 | 0 | 0 | 0 | 0 | 0 | 0 | 0 | 0 | 0 | 0 | 0 | 0 | 0.1 | 0.3 | 0.4 | 0.3 | 0.1 | 0.1 | 0.3 | 1 | 2.3 | 4 | 6.1 | 8.3 | 10.1 | 11.4 | 11.9 | 11.5 | 10.3 | 8.4 | 6.2 | 4 | 2.1 | 0.8 | 0.1 | 0 | 0 | 0 | 0 | 0 | 0 | 0 | 0 | 0 | 0 | 0 | 0 | 0 | 0 | 0 | 0 | 0
Size | Silica_DOPC_10mM_NaCl_100_DNA_particle_55_mins 1 | 8.00.4813 | MAL1046558 | Friday, April 04, 2025 5:07:43 PM | 0.231 | 0.4 | 0.4632 | 0.5365 | 0.6213 | 0.7195 | 0.8332 | 0.9649 | 1.117 | 1.294 | 1.499 | 1.736 | 2.01 | 2.328 | 2.696 | 3.122 | 3.615 | 4.187 | 4.849 | 5.615 | 6.503 | 7.531 | 8.721 | 10.1 | 11.7 | 13.54 | 15.69 | 18.17 | 21.04 | 24.36 | 28.21 | 32.67 | 37.84 | 43.82 | 50.75 | 58.77 | 68.06 | 78.82 | 91.28 | 105.7 | 122.4 | 141.8 | 164.2 | 190.1 | 220.2 | 255 | 295.3 | 342 | 396.1 | 458.7 | 531.2 | 615.1 | 712.4 | 825 | 955.4 | 1106 | 1281 | 1484 | 1718 | 1990 | 2305 | 2669 | 3091 | 3580 | 4145 | 4801 | 5560 | 6439 | 7456 | 8635 | 10000 | 0 | 0 | 0 | 0 | 0 | 0 | 0 | 0 | 0 | 0 | 0 | 0 | 0 | 0 | 0 | 0 | 0 | 0 | 0 | 0 | 0 | 0 | 0 | 0 | 0 | 0 | 0 | 0 | 0 | 0 | 0 | 0 | 0.1 | 0.4 | 0.7 | 0.9 | 1.2 | 1.6 | 2.3 | 3.4 | 4.8 | 6.5 | 8.1 | 9.6 | 10.5 | 10.8 | 10.4 | 9.2 | 7.5 | 5.6 | 3.6 | 1.9 | 0.7 | 0.1 | 0 | 0 | 0 | 0 | 0 | 0 | 0 | 0 | 0 | 0 | 0 | 0 | 0 | 0 | 0 | 0
Size | Silica_DOPC_10mM_NaCl_100_DNA_particle_55_mins 2 | 8.00.4813 | MAL1046558 | Friday, April 04, 2025 5:10:06 PM | 0.202 | 0.4 | 0.4632 | 0.5365 | 0.6213 | 0.7195 | 0.8332 | 0.9649 | 1.117 | 1.294 | 1.499 | 1.736 | 2.01 | 2.328 | 2.696 | 3.122 | 3.615 | 4.187 | 4.849 | 5.615 | 6.503 | 7.531 | 8.721 | 10.1 | 11.7 | 13.54 | 15.69 | 18.17 | 21.04 | 24.36 | 28.21 | 32.67 | 37.84 | 43.82 | 50.75 | 58.77 | 68.06 | 78.82 | 91.28 | 105.7 | 122.4 | 141.8 | 164.2 | 190.1 | 220.2 | 255 | 295.3 | 342 | 396.1 | 458.7 | 531.2 | 615.1 | 712.4 | 825 | 955.4 | 1106 | 1281 | 1484 | 1718 | 1990 | 2305 | 2669 | 3091 | 3580 | 4145 | 4801 | 5560 | 6439 | 7456 | 8635 | 10000 | 0 | 0 | 0 | 0 | 0 | 0 | 0 | 0 | 0 | 0 | 0 | 0 | 0 | 0 | 0 | 0 | 0 | 0 | 0 | 0 | 0 | 0 | 0 | 0 | 0 | 0 | 0 | 0 | 0 | 0 | 0 | 0 | 0 | 0 | 0 | 0 | 0 | 0 | 0.4 | 1.7 | 4 | 7 | 10 | 12.4 | 13.8 | 13.8 | 12.6 | 10.2 | 7.3 | 4.4 | 2 | 0.5 | 0 | 0 | 0 | 0 | 0 | 0 | 0 | 0 | 0 | 0 | 0 | 0 | 0 | 0 | 0 | 0 | 0 | 0
Size | Silica_DOPC_10mM_NaCl_100_DNA_particle_55_mins 3 | 8.00.4813 | MAL1046558 | Friday, April 04, 2025 5:12:29 PM | 0.224 | 0.4 | 0.4632 | 0.5365 | 0.6213 | 0.7195 | 0.8332 | 0.9649 | 1.117 | 1.294 | 1.499 | 1.736 | 2.01 | 2.328 | 2.696 | 3.122 | 3.615 | 4.187 | 4.849 | 5.615 | 6.503 | 7.531 | 8.721 | 10.1 | 11.7 | 13.54 | 15.69 | 18.17 | 21.04 | 24.36 | 28.21 | 32.67 | 37.84 | 43.82 | 50.75 | 58.77 | 68.06 | 78.82 | 91.28 | 105.7 | 122.4 | 141.8 | 164.2 | 190.1 | 220.2 | 255 | 295.3 | 342 | 396.1 | 458.7 | 531.2 | 615.1 | 712.4 | 825 | 955.4 | 1106 | 1281 | 1484 | 1718 | 1990 | 2305 | 2669 | 3091 | 3580 | 4145 | 4801 | 5560 | 6439 | 7456 | 8635 | 10000 | 0 | 0 | 0 | 0 | 0 | 0 | 0 | 0 | 0 | 0 | 0 | 0 | 0 | 0 | 0 | 0 | 0 | 0 | 0 | 0 | 0 | 0 | 0 | 0 | 0 | 0 | 0 | 0 | 0 | 0 | 0 | 0 | 0 | 0 | 0 | 0.2 | 0.6 | 1.4 | 2.4 | 3.7 | 5.2 | 6.7 | 8.1 | 9.3 | 10.1 | 10.4 | 10.1 | 9.3 | 7.9 | 6.2 | 4.3 | 2.6 | 1.2 | 0.3 | 0 | 0 | 0 | 0 | 0 | 0 | 0 | 0 | 0 | 0 | 0 | 0 | 0 | 0 | 0 | 0
Size | Silica_DOPC_10mM_NaCl_100_DNA_particle_60_mins 1 | 8.00.4813 | MAL1046558 | Friday, April 04, 2025 5:15:17 PM | 0.259 | 0.4 | 0.4632 | 0.5365 | 0.6213 | 0.7195 | 0.8332 | 0.9649 | 1.117 | 1.294 | 1.499 | 1.736 | 2.01 | 2.328 | 2.696 | 3.122 | 3.615 | 4.187 | 4.849 | 5.615 | 6.503 | 7.531 | 8.721 | 10.1 | 11.7 | 13.54 | 15.69 | 18.17 | 21.04 | 24.36 | 28.21 | 32.67 | 37.84 | 43.82 | 50.75 | 58.77 | 68.06 | 78.82 | 91.28 | 105.7 | 122.4 | 141.8 | 164.2 | 190.1 | 220.2 | 255 | 295.3 | 342 | 396.1 | 458.7 | 531.2 | 615.1 | 712.4 | 825 | 955.4 | 1106 | 1281 | 1484 | 1718 | 1990 | 2305 | 2669 | 3091 | 3580 | 4145 | 4801 | 5560 | 6439 | 7456 | 8635 | 10000 | 0 | 0 | 0 | 0 | 0 | 0 | 0 | 0 | 0 | 0 | 0 | 0 | 0 | 0 | 0 | 0 | 0 | 0 | 0 | 0 | 0 | 0 | 0 | 0 | 0 | 0 | 0 | 0 | 0 | 0 | 0 | 0 | 0 | 0 | 0 | 0 | 0.2 | 1 | 2.3 | 4.1 | 6 | 7.8 | 9.2 | 10 | 10.3 | 10 | 9.2 | 8 | 6.5 | 5 | 3.5 | 2.2 | 1.2 | 0.5 | 0.1 | 0 | 0 | 0 | 0 | 0 | 0 | 0.2 | 0.4 | 0.6 | 0.8 | 0.9 | 0 | 0 | 0 | 0
Size | Silica_DOPC_10mM_NaCl_100_DNA_particle_60_mins 2 | 8.00.4813 | MAL1046558 | Friday, April 04, 2025 5:17:40 PM | 0.219 | 0.4 | 0.4632 | 0.5365 | 0.6213 | 0.7195 | 0.8332 | 0.9649 | 1.117 | 1.294 | 1.499 | 1.736 | 2.01 | 2.328 | 2.696 | 3.122 | 3.615 | 4.187 | 4.849 | 5.615 | 6.503 | 7.531 | 8.721 | 10.1 | 11.7 | 13.54 | 15.69 | 18.17 | 21.04 | 24.36 | 28.21 | 32.67 | 37.84 | 43.82 | 50.75 | 58.77 | 68.06 | 78.82 | 91.28 | 105.7 | 122.4 | 141.8 | 164.2 | 190.1 | 220.2 | 255 | 295.3 | 342 | 396.1 | 458.7 | 531.2 | 615.1 | 712.4 | 825 | 955.4 | 1106 | 1281 | 1484 | 1718 | 1990 | 2305 | 2669 | 3091 | 3580 | 4145 | 4801 | 5560 | 6439 | 7456 | 8635 | 10000 | 0 | 0 | 0 | 0 | 0 | 0 | 0 | 0 | 0 | 0 | 0 | 0 | 0 | 0 | 0 | 0 | 0 | 0 | 0 | 0 | 0 | 0 | 0 | 0 | 0 | 0 | 0 | 0 | 0 | 0 | 0 | 0.2 | 0.3 | 0.4 | 0.4 | 0.3 | 0.2 | 0.5 | 1.1 | 2.3 | 4 | 6 | 8 | 9.9 | 11.1 | 11.7 | 11.4 | 10.3 | 8.5 | 6.3 | 4.1 | 2.1 | 0.8 | 0.1 | 0 | 0 | 0 | 0 | 0 | 0 | 0 | 0 | 0 | 0 | 0 | 0 | 0 | 0 | 0 | 0
Size | Silica_DOPC_10mM_NaCl_100_DNA_particle_60_mins 3 | 8.00.4813 | MAL1046558 | Friday, April 04, 2025 5:20:02 PM | 0.231 | 0.4 | 0.4632 | 0.5365 | 0.6213 | 0.7195 | 0.8332 | 0.9649 | 1.117 | 1.294 | 1.499 | 1.736 | 2.01 | 2.328 | 2.696 | 3.122 | 3.615 | 4.187 | 4.849 | 5.615 | 6.503 | 7.531 | 8.721 | 10.1 | 11.7 | 13.54 | 15.69 | 18.17 | 21.04 | 24.36 | 28.21 | 32.67 | 37.84 | 43.82 | 50.75 | 58.77 | 68.06 | 78.82 | 91.28 | 105.7 | 122.4 | 141.8 | 164.2 | 190.1 | 220.2 | 255 | 295.3 | 342 | 396.1 | 458.7 | 531.2 | 615.1 | 712.4 | 825 | 955.4 | 1106 | 1281 | 1484 | 1718 | 1990 | 2305 | 2669 | 3091 | 3580 | 4145 | 4801 | 5560 | 6439 | 7456 | 8635 | 10000 | 0 | 0 | 0 | 0 | 0 | 0 | 0 | 0 | 0 | 0 | 0 | 0 | 0 | 0 | 0 | 0 | 0 | 0 | 0 | 0 | 0 | 0 | 0 | 0 | 0 | 0 | 0 | 0 | 0 | 0 | 0 | 0 | 0 | 0 | 0 | 0 | 0 | 0.1 | 0.9 | 2.4 | 4.3 | 6.3 | 8.2 | 9.7 | 10.6 | 10.9 | 10.5 | 9.6 | 8.2 | 6.6 | 4.9 | 3.3 | 2 | 1 | 0.4 | 0.1 | 0 | 0 | 0 | 0 | 0 | 0 | 0 | 0 | 0 | 0 | 0 | 0 | 0 | 0
Size | Silica_DOPC_10mM_NaCl_100_DNA_particle_65_mins 1 | 8.00.4813 | MAL1046558 | Friday, April 04, 2025 5:22:54 PM | 0.265 | 0.4 | 0.4632 | 0.5365 | 0.6213 | 0.7195 | 0.8332 | 0.9649 | 1.117 | 1.294 | 1.499 | 1.736 | 2.01 | 2.328 | 2.696 | 3.122 | 3.615 | 4.187 | 4.849 | 5.615 | 6.503 | 7.531 | 8.721 | 10.1 | 11.7 | 13.54 | 15.69 | 18.17 | 21.04 | 24.36 | 28.21 | 32.67 | 37.84 | 43.82 | 50.75 | 58.77 | 68.06 | 78.82 | 91.28 | 105.7 | 122.4 | 141.8 | 164.2 | 190.1 | 220.2 | 255 | 295.3 | 342 | 396.1 | 458.7 | 531.2 | 615.1 | 712.4 | 825 | 955.4 | 1106 | 1281 | 1484 | 1718 | 1990 | 2305 | 2669 | 3091 | 3580 | 4145 | 4801 | 5560 | 6439 | 7456 | 8635 | 10000 | 0 | 0 | 0 | 0 | 0 | 0 | 0 | 0 | 0 | 0 | 0 | 0 | 0 | 0 | 0 | 0 | 0 | 0 | 0 | 0 | 0 | 0 | 0 | 0 | 0 | 0 | 0 | 0 | 0 | 0 | 0 | 0 | 0 | 0 | 0 | 0 | 0.2 | 0.8 | 1.9 | 3.3 | 5 | 6.6 | 8.2 | 9.4 | 10.1 | 10.3 | 9.9 | 9 | 7.7 | 6.1 | 4.4 | 2.8 | 1.5 | 0.6 | 0.1 | 0 | 0 | 0 | 0 | 0 | 0 | 0 | 0.1 | 0.3 | 0.7 | 1.1 | 0 | 0 | 0 | 0
Size | Silica_DOPC_10mM_NaCl_100_DNA_particle_65_mins 2 | 8.00.4813 | MAL1046558 | Friday, April 04, 2025 5:25:27 PM | 0.235 | 0.4 | 0.4632 | 0.5365 | 0.6213 | 0.7195 | 0.8332 | 0.9649 | 1.117 | 1.294 | 1.499 | 1.736 | 2.01 | 2.328 | 2.696 | 3.122 | 3.615 | 4.187 | 4.849 | 5.615 | 6.503 | 7.531 | 8.721 | 10.1 | 11.7 | 13.54 | 15.69 | 18.17 | 21.04 | 24.36 | 28.21 | 32.67 | 37.84 | 43.82 | 50.75 | 58.77 | 68.06 | 78.82 | 91.28 | 105.7 | 122.4 | 141.8 | 164.2 | 190.1 | 220.2 | 255 | 295.3 | 342 | 396.1 | 458.7 | 531.2 | 615.1 | 712.4 | 825 | 955.4 | 1106 | 1281 | 1484 | 1718 | 1990 | 2305 | 2669 | 3091 | 3580 | 4145 | 4801 | 5560 | 6439 | 7456 | 8635 | 10000 | 0 | 0 | 0 | 0 | 0 | 0 | 0 | 0 | 0 | 0 | 0 | 0 | 0 | 0 | 0 | 0 | 0 | 0 | 0 | 0 | 0 | 0 | 0 | 0 | 0 | 0 | 0 | 0 | 0 | 0 | 0 | 0 | 0 | 0 | 0 | 0 | 0 | 0 | 0.4 | 1.4 | 2.9 | 4.9 | 7 | 9 | 10.6 | 11.5 | 11.6 | 10.9 | 9.6 | 7.7 | 5.7 | 3.7 | 2 | 0.8 | 0.2 | 0 | 0 | 0 | 0 | 0 | 0 | 0 | 0 | 0 | 0 | 0 | 0 | 0 | 0 | 0
Size | Silica_DOPC_10mM_NaCl_100_DNA_particle_65_mins 3 | 8.00.4813 | MAL1046558 | Friday, April 04, 2025 5:28:00 PM | 0.255 | 0.4 | 0.4632 | 0.5365 | 0.6213 | 0.7195 | 0.8332 | 0.9649 | 1.117 | 1.294 | 1.499 | 1.736 | 2.01 | 2.328 | 2.696 | 3.122 | 3.615 | 4.187 | 4.849 | 5.615 | 6.503 | 7.531 | 8.721 | 10.1 | 11.7 | 13.54 | 15.69 | 18.17 | 21.04 | 24.36 | 28.21 | 32.67 | 37.84 | 43.82 | 50.75 | 58.77 | 68.06 | 78.82 | 91.28 | 105.7 | 122.4 | 141.8 | 164.2 | 190.1 | 220.2 | 255 | 295.3 | 342 | 396.1 | 458.7 | 531.2 | 615.1 | 712.4 | 825 | 955.4 | 1106 | 1281 | 1484 | 1718 | 1990 | 2305 | 2669 | 3091 | 3580 | 4145 | 4801 | 5560 | 6439 | 7456 | 8635 | 10000 | 0 | 0 | 0 | 0 | 0 | 0 | 0 | 0 | 0 | 0 | 0 | 0 | 0 | 0 | 0 | 0 | 0 | 0 | 0 | 0 | 0 | 0 | 0 | 0 | 0 | 0 | 0 | 0 | 0 | 0 | 0.1 | 0.4 | 0.6 | 0.7 | 0.5 | 0.3 | 0.1 | 0.1 | 0.6 | 1.5 | 2.9 | 4.6 | 6.4 | 8.1 | 9.5 | 10.4 | 10.7 | 10.3 | 9.3 | 7.8 | 6.1 | 4.3 | 2.7 | 1.4 | 0.5 | 0.1 | 0 | 0 | 0 | 0 | 0 | 0 | 0 | 0 | 0 | 0 | 0 | 0 | 0 | 0
Size | Silica_DOPC_10mM_NaCl_100_DNA_particle_70_mins 1 | 8.00.4813 | MAL1046558 | Friday, April 04, 2025 5:30:58 PM | 0.27 | 0.4 | 0.4632 | 0.5365 | 0.6213 | 0.7195 | 0.8332 | 0.9649 | 1.117 | 1.294 | 1.499 | 1.736 | 2.01 | 2.328 | 2.696 | 3.122 | 3.615 | 4.187 | 4.849 | 5.615 | 6.503 | 7.531 | 8.721 | 10.1 | 11.7 | 13.54 | 15.69 | 18.17 | 21.04 | 24.36 | 28.21 | 32.67 | 37.84 | 43.82 | 50.75 | 58.77 | 68.06 | 78.82 | 91.28 | 105.7 | 122.4 | 141.8 | 164.2 | 190.1 | 220.2 | 255 | 295.3 | 342 | 396.1 | 458.7 | 531.2 | 615.1 | 712.4 | 825 | 955.4 | 1106 | 1281 | 1484 | 1718 | 1990 | 2305 | 2669 | 3091 | 3580 | 4145 | 4801 | 5560 | 6439 | 7456 | 8635 | 10000 | 0 | 0 | 0 | 0 | 0 | 0 | 0 | 0 | 0 | 0 | 0 | 0 | 0 | 0 | 0 | 0 | 0 | 0 | 0 | 0 | 0 | 0 | 0 | 0 | 0 | 0 | 0 | 0 | 0 | 0 | 0 | 0 | 0 | 0 | 0 | 0 | 0.2 | 0.9 | 1.9 | 3.1 | 4.3 | 5.4 | 6.3 | 7.1 | 7.6 | 8 | 8.1 | 8 | 7.7 | 7.2 | 6.4 | 5.5 | 4.5 | 3.4 | 2.3 | 1.3 | 0.6 | 0.2 | 0 | 0 | 0 | 0 | 0 | 0 | 0 | 0 | 0 | 0 | 0 | 0
Size | Silica_DOPC_10mM_NaCl_100_DNA_particle_70_mins 2 | 8.00.4813 | MAL1046558 | Friday, April 04, 2025 5:33:31 PM | 0.28 | 0.4 | 0.4632 | 0.5365 | 0.6213 | 0.7195 | 0.8332 | 0.9649 | 1.117 | 1.294 | 1.499 | 1.736 | 2.01 | 2.328 | 2.696 | 3.122 | 3.615 | 4.187 | 4.849 | 5.615 | 6.503 | 7.531 | 8.721 | 10.1 | 11.7 | 13.54 | 15.69 | 18.17 | 21.04 | 24.36 | 28.21 | 32.67 | 37.84 | 43.82 | 50.75 | 58.77 | 68.06 | 78.82 | 91.28 | 105.7 | 122.4 | 141.8 | 164.2 | 190.1 | 220.2 | 255 | 295.3 | 342 | 396.1 | 458.7 | 531.2 | 615.1 | 712.4 | 825 | 955.4 | 1106 | 1281 | 1484 | 1718 | 1990 | 2305 | 2669 | 3091 | 3580 | 4145 | 4801 | 5560 | 6439 | 7456 | 8635 | 10000 | 0 | 0 | 0 | 0 | 0 | 0 | 0 | 0 | 0 | 0 | 0 | 0 | 0 | 0 | 0 | 0 | 0 | 0 | 0 | 0 | 0 | 0 | 0 | 0 | 0 | 0 | 0 | 0 | 0 | 0 | 0 | 0 | 0 | 0 | 0 | 0 | 0 | 0.1 | 0.8 | 2.1 | 3.8 | 5.7 | 7.4 | 8.8 | 9.7 | 10 | 9.7 | 8.9 | 7.8 | 6.5 | 5.1 | 3.7 | 2.5 | 1.5 | 0.8 | 0.3 | 0.1 | 0 | 0 | 0.1 | 0.3 | 0.5 | 0.8 | 0.9 | 1 | 1 | 0 | 0 | 0 | 0
Size | Silica_DOPC_10mM_NaCl_100_DNA_particle_70_mins 3 | 8.00.4813 | MAL1046558 | Friday, April 04, 2025 5:36:04 PM | 0.297 | 0.4 | 0.4632 | 0.5365 | 0.6213 | 0.7195 | 0.8332 | 0.9649 | 1.117 | 1.294 | 1.499 | 1.736 | 2.01 | 2.328 | 2.696 | 3.122 | 3.615 | 4.187 | 4.849 | 5.615 | 6.503 | 7.531 | 8.721 | 10.1 | 11.7 | 13.54 | 15.69 | 18.17 | 21.04 | 24.36 | 28.21 | 32.67 | 37.84 | 43.82 | 50.75 | 58.77 | 68.06 | 78.82 | 91.28 | 105.7 | 122.4 | 141.8 | 164.2 | 190.1 | 220.2 | 255 | 295.3 | 342 | 396.1 | 458.7 | 531.2 | 615.1 | 712.4 | 825 | 955.4 | 1106 | 1281 | 1484 | 1718 | 1990 | 2305 | 2669 | 3091 | 3580 | 4145 | 4801 | 5560 | 6439 | 7456 | 8635 | 10000 | 0 | 0 | 0 | 0 | 0 | 0 | 0 | 0 | 0 | 0 | 0 | 0 | 0 | 0 | 0 | 0 | 0 | 0 | 0 | 0 | 0 | 0 | 0 | 0 | 0 | 0 | 0 | 0 | 0 | 0 | 0 | 0 | 0.1 | 0.3 | 0.5 | 0.7 | 1 | 1.3 | 1.7 | 2.3 | 3.1 | 4.1 | 5.2 | 6.3 | 7.3 | 8.1 | 8.6 | 8.8 | 8.5 | 7.9 | 7 | 5.8 | 4.5 | 3.2 | 2.1 | 1.1 | 0.5 | 0.1 | 0 | 0 | 0 | 0 | 0 | 0 | 0 | 0 | 0 | 0 | 0 | 0
Size | Silica_DOPC_10mM_NaCl_100_DNA_particle_75_mins 1 | 8.00.4813 | MAL1046558 | Friday, April 04, 2025 5:38:57 PM | 0.272 | 0.4 | 0.4632 | 0.5365 | 0.6213 | 0.7195 | 0.8332 | 0.9649 | 1.117 | 1.294 | 1.499 | 1.736 | 2.01 | 2.328 | 2.696 | 3.122 | 3.615 | 4.187 | 4.849 | 5.615 | 6.503 | 7.531 | 8.721 | 10.1 | 11.7 | 13.54 | 15.69 | 18.17 | 21.04 | 24.36 | 28.21 | 32.67 | 37.84 | 43.82 | 50.75 | 58.77 | 68.06 | 78.82 | 91.28 | 105.7 | 122.4 | 141.8 | 164.2 | 190.1 | 220.2 | 255 | 295.3 | 342 | 396.1 | 458.7 | 531.2 | 615.1 | 712.4 | 825 | 955.4 | 1106 | 1281 | 1484 | 1718 | 1990 | 2305 | 2669 | 3091 | 3580 | 4145 | 4801 | 5560 | 6439 | 7456 | 8635 | 10000 | 0 | 0 | 0 | 0 | 0 | 0 | 0 | 0 | 0 | 0 | 0 | 0 | 0 | 0 | 0 | 0 | 0 | 0 | 0 | 0 | 0 | 0 | 0 | 0 | 0 | 0 | 0 | 0 | 0 | 0.1 | 0.2 | 0.4 | 0.5 | 0.4 | 0.3 | 0.1 | 0.1 | 0.3 | 0.7 | 1.5 | 2.7 | 4.1 | 5.6 | 7.2 | 8.5 | 9.6 | 10.1 | 10.1 | 9.5 | 8.4 | 6.9 | 5.2 | 3.5 | 2 | 0.9 | 0.2 | 0 | 0 | 0 | 0 | 0 | 0 | 0 | 0.1 | 0.3 | 0.7 | 0 | 0 | 0 | 0
Size | Silica_DOPC_10mM_NaCl_100_DNA_particle_75_mins 2 | 8.00.4813 | MAL1046558 | Friday, April 04, 2025 5:41:30 PM | 0.283 | 0.4 | 0.4632 | 0.5365 | 0.6213 | 0.7195 | 0.8332 | 0.9649 | 1.117 | 1.294 | 1.499 | 1.736 | 2.01 | 2.328 | 2.696 | 3.122 | 3.615 | 4.187 | 4.849 | 5.615 | 6.503 | 7.531 | 8.721 | 10.1 | 11.7 | 13.54 | 15.69 | 18.17 | 21.04 | 24.36 | 28.21 | 32.67 | 37.84 | 43.82 | 50.75 | 58.77 | 68.06 | 78.82 | 91.28 | 105.7 | 122.4 | 141.8 | 164.2 | 190.1 | 220.2 | 255 | 295.3 | 342 | 396.1 | 458.7 | 531.2 | 615.1 | 712.4 | 825 | 955.4 | 1106 | 1281 | 1484 | 1718 | 1990 | 2305 | 2669 | 3091 | 3580 | 4145 | 4801 | 5560 | 6439 | 7456 | 8635 | 10000 | 0 | 0 | 0 | 0 | 0 | 0 | 0 | 0 | 0 | 0 | 0 | 0 | 0 | 0 | 0 | 0 | 0 | 0 | 0 | 0 | 0 | 0 | 0 | 0 | 0 | 0 | 0 | 0 | 0 | 0 | 0 | 0 | 0 | 0 | 0 | 0 | 0 | 0 | 0.4 | 1.3 | 2.6 | 4.3 | 6 | 7.6 | 8.7 | 9.4 | 9.6 | 9.3 | 8.7 | 7.7 | 6.5 | 5.2 | 4 | 2.8 | 1.8 | 1.1 | 0.5 | 0.2 | 0 | 0 | 0.1 | 0.2 | 0.3 | 0.5 | 0.6 | 0.7 | 0 | 0 | 0 | 0
Size | Silica_DOPC_10mM_NaCl_100_DNA_particle_75_mins 3 | 8.00.4813 | MAL1046558 | Friday, April 04, 2025 5:44:03 PM | 0.316 | 0.4 | 0.4632 | 0.5365 | 0.6213 | 0.7195 | 0.8332 | 0.9649 | 1.117 | 1.294 | 1.499 | 1.736 | 2.01 | 2.328 | 2.696 | 3.122 | 3.615 | 4.187 | 4.849 | 5.615 | 6.503 | 7.531 | 8.721 | 10.1 | 11.7 | 13.54 | 15.69 | 18.17 | 21.04 | 24.36 | 28.21 | 32.67 | 37.84 | 43.82 | 50.75 | 58.77 | 68.06 | 78.82 | 91.28 | 105.7 | 122.4 | 141.8 | 164.2 | 190.1 | 220.2 | 255 | 295.3 | 342 | 396.1 | 458.7 | 531.2 | 615.1 | 712.4 | 825 | 955.4 | 1106 | 1281 | 1484 | 1718 | 1990 | 2305 | 2669 | 3091 | 3580 | 4145 | 4801 | 5560 | 6439 | 7456 | 8635 | 10000 | 0 | 0 | 0 | 0 | 0 | 0 | 0 | 0 | 0 | 0 | 0 | 0 | 0 | 0 | 0 | 0 | 0 | 0 | 0 | 0 | 0 | 0 | 0 | 0 | 0 | 0 | 0 | 0 | 0 | 0 | 0 | 0 | 0 | 0 | 0 | 0 | 0.5 | 1.6 | 2.9 | 3.9 | 4.3 | 4.2 | 3.9 | 3.7 | 3.8 | 4.5 | 5.6 | 7 | 8.3 | 9.1 | 9.3 | 8.7 | 7.4 | 5.6 | 3.6 | 1.8 | 0.5 | 0 | 0 | 0 | 0 | 0 | 0 | 0 | 0 | 0 | 0 | 0 | 0 | 0
Size | Silica_DOPC_10mM_NaCl_100_DNA_particle_80_mins 1 | 8.00.4813 | MAL1046558 | Friday, April 04, 2025 5:47:10 PM | 0.292 | 0.4 | 0.4632 | 0.5365 | 0.6213 | 0.7195 | 0.8332 | 0.9649 | 1.117 | 1.294 | 1.499 | 1.736 | 2.01 | 2.328 | 2.696 | 3.122 | 3.615 | 4.187 | 4.849 | 5.615 | 6.503 | 7.531 | 8.721 | 10.1 | 11.7 | 13.54 | 15.69 | 18.17 | 21.04 | 24.36 | 28.21 | 32.67 | 37.84 | 43.82 | 50.75 | 58.77 | 68.06 | 78.82 | 91.28 | 105.7 | 122.4 | 141.8 | 164.2 | 190.1 | 220.2 | 255 | 295.3 | 342 | 396.1 | 458.7 | 531.2 | 615.1 | 712.4 | 825 | 955.4 | 1106 | 1281 | 1484 | 1718 | 1990 | 2305 | 2669 | 3091 | 3580 | 4145 | 4801 | 5560 | 6439 | 7456 | 8635 | 10000 | 0 | 0 | 0 | 0 | 0 | 0 | 0 | 0 | 0 | 0 | 0 | 0 | 0 | 0 | 0 | 0 | 0 | 0 | 0 | 0 | 0 | 0 | 0 | 0 | 0 | 0 | 0 | 0 | 0 | 0 | 0 | 0 | 0 | 0.1 | 0.4 | 0.7 | 0.9 | 1.1 | 1.2 | 1.5 | 2 | 2.8 | 3.8 | 5.1 | 6.4 | 7.7 | 8.7 | 9.3 | 9.4 | 9 | 8.2 | 7 | 5.6 | 4.1 | 2.6 | 1.5 | 0.6 | 0.2 | 0 | 0 | 0 | 0 | 0 | 0 | 0 | 0 | 0 | 0 | 0 | 0
Size | Silica_DOPC_10mM_NaCl_100_DNA_particle_80_mins 2 | 8.00.4813 | MAL1046558 | Friday, April 04, 2025 5:49:53 PM | 0.282 | 0.4 | 0.4632 | 0.5365 | 0.6213 | 0.7195 | 0.8332 | 0.9649 | 1.117 | 1.294 | 1.499 | 1.736 | 2.01 | 2.328 | 2.696 | 3.122 | 3.615 | 4.187 | 4.849 | 5.615 | 6.503 | 7.531 | 8.721 | 10.1 | 11.7 | 13.54 | 15.69 | 18.17 | 21.04 | 24.36 | 28.21 | 32.67 | 37.84 | 43.82 | 50.75 | 58.77 | 68.06 | 78.82 | 91.28 | 105.7 | 122.4 | 141.8 | 164.2 | 190.1 | 220.2 | 255 | 295.3 | 342 | 396.1 | 458.7 | 531.2 | 615.1 | 712.4 | 825 | 955.4 | 1106 | 1281 | 1484 | 1718 | 1990 | 2305 | 2669 | 3091 | 3580 | 4145 | 4801 | 5560 | 6439 | 7456 | 8635 | 10000 | 0 | 0 | 0 | 0 | 0 | 0 | 0 | 0 | 0 | 0 | 0 | 0 | 0 | 0 | 0 | 0 | 0 | 0 | 0 | 0 | 0 | 0 | 0 | 0 | 0 | 0 | 0 | 0 | 0 | 0 | 0 | 0 | 0 | 0 | 0 | 0 | 0 | 0 | 0.2 | 0.7 | 1.7 | 3.1 | 4.7 | 6.4 | 7.9 | 9 | 9.7 | 9.8 | 9.5 | 8.6 | 7.5 | 6.2 | 4.8 | 3.4 | 2.3 | 1.3 | 0.6 | 0.2 | 0 | 0 | 0 | 0.2 | 0.3 | 0.5 | 0.6 | 0.7 | 0 | 0 | 0 | 0
Size | Silica_DOPC_10mM_NaCl_100_DNA_particle_80_mins 3 | 8.00.4813 | MAL1046558 | Friday, April 04, 2025 5:52:36 PM | 0.315 | 0.4 | 0.4632 | 0.5365 | 0.6213 | 0.7195 | 0.8332 | 0.9649 | 1.117 | 1.294 | 1.499 | 1.736 | 2.01 | 2.328 | 2.696 | 3.122 | 3.615 | 4.187 | 4.849 | 5.615 | 6.503 | 7.531 | 8.721 | 10.1 | 11.7 | 13.54 | 15.69 | 18.17 | 21.04 | 24.36 | 28.21 | 32.67 | 37.84 | 43.82 | 50.75 | 58.77 | 68.06 | 78.82 | 91.28 | 105.7 | 122.4 | 141.8 | 164.2 | 190.1 | 220.2 | 255 | 295.3 | 342 | 396.1 | 458.7 | 531.2 | 615.1 | 712.4 | 825 | 955.4 | 1106 | 1281 | 1484 | 1718 | 1990 | 2305 | 2669 | 3091 | 3580 | 4145 | 4801 | 5560 | 6439 | 7456 | 8635 | 10000 | 0 | 0 | 0 | 0 | 0 | 0 | 0 | 0 | 0 | 0 | 0 | 0 | 0 | 0 | 0 | 0 | 0 | 0 | 0 | 0 | 0 | 0 | 0 | 0 | 0 | 0 | 0 | 0 | 0 | 0 | 0 | 0 | 0.2 | 0.5 | 0.8 | 0.9 | 0.8 | 0.7 | 0.7 | 1 | 1.5 | 2.3 | 3.4 | 4.8 | 6.2 | 7.5 | 8.6 | 9.3 | 9.6 | 9.4 | 8.6 | 7.5 | 6 | 4.4 | 2.9 | 1.6 | 0.7 | 0.2 | 0 | 0 | 0 | 0 | 0 | 0 | 0 | 0 | 0 | 0 | 0 | 0
Size | Silica_DOPC_10mM_NaCl_100_DNA_particle_85_mins 1 | 8.00.4813 | MAL1046558 | Friday, April 04, 2025 5:55:42 PM | 0.316 | 0.4 | 0.4632 | 0.5365 | 0.6213 | 0.7195 | 0.8332 | 0.9649 | 1.117 | 1.294 | 1.499 | 1.736 | 2.01 | 2.328 | 2.696 | 3.122 | 3.615 | 4.187 | 4.849 | 5.615 | 6.503 | 7.531 | 8.721 | 10.1 | 11.7 | 13.54 | 15.69 | 18.17 | 21.04 | 24.36 | 28.21 | 32.67 | 37.84 | 43.82 | 50.75 | 58.77 | 68.06 | 78.82 | 91.28 | 105.7 | 122.4 | 141.8 | 164.2 | 190.1 | 220.2 | 255 | 295.3 | 342 | 396.1 | 458.7 | 531.2 | 615.1 | 712.4 | 825 | 955.4 | 1106 | 1281 | 1484 | 1718 | 1990 | 2305 | 2669 | 3091 | 3580 | 4145 | 4801 | 5560 | 6439 | 7456 | 8635 | 10000 | 0 | 0 | 0 | 0 | 0 | 0 | 0 | 0 | 0 | 0 | 0 | 0 | 0 | 0 | 0 | 0 | 0 | 0 | 0 | 0 | 0 | 0 | 0 | 0 | 0 | 0 | 0 | 0 | 0 | 0 | 0 | 0 | 0 | 0.1 | 0.4 | 0.7 | 1.1 | 1.4 | 1.6 | 1.7 | 1.9 | 2.2 | 2.7 | 3.5 | 4.6 | 5.9 | 7.2 | 8.4 | 9.2 | 9.6 | 9.3 | 8.5 | 7.2 | 5.5 | 3.8 | 2.2 | 1 | 0.3 | 0 | 0 | 0 | 0 | 0 | 0 | 0 | 0 | 0 | 0 | 0 | 0
Size | Silica_DOPC_10mM_NaCl_100_DNA_particle_85_mins 2 | 8.00.4813 | MAL1046558 | Friday, April 04, 2025 5:58:25 PM | 0.383 | 0.4 | 0.4632 | 0.5365 | 0.6213 | 0.7195 | 0.8332 | 0.9649 | 1.117 | 1.294 | 1.499 | 1.736 | 2.01 | 2.328 | 2.696 | 3.122 | 3.615 | 4.187 | 4.849 | 5.615 | 6.503 | 7.531 | 8.721 | 10.1 | 11.7 | 13.54 | 15.69 | 18.17 | 21.04 | 24.36 | 28.21 | 32.67 | 37.84 | 43.82 | 50.75 | 58.77 | 68.06 | 78.82 | 91.28 | 105.7 | 122.4 | 141.8 | 164.2 | 190.1 | 220.2 | 255 | 295.3 | 342 | 396.1 | 458.7 | 531.2 | 615.1 | 712.4 | 825 | 955.4 | 1106 | 1281 | 1484 | 1718 | 1990 | 2305 | 2669 | 3091 | 3580 | 4145 | 4801 | 5560 | 6439 | 7456 | 8635 | 10000 | 0 | 0 | 0 | 0 | 0 | 0 | 0 | 0 | 0 | 0 | 0 | 0 | 0 | 0 | 0 | 0 | 0 | 0 | 0 | 0 | 0 | 0 | 0 | 0 | 0 | 0 | 0 | 0 | 0 | 0 | 0 | 0 | 0.2 | 0.6 | 1.1 | 1.3 | 1.2 | 0.8 | 0.3 | 0 | 0.2 | 1 | 2.4 | 4.2 | 6.2 | 8 | 9.4 | 10.2 | 10.4 | 9.8 | 8.7 | 7.2 | 5.5 | 3.8 | 2.4 | 1.2 | 0.5 | 0.1 | 0 | 0 | 0 | 0.2 | 0.4 | 0.7 | 1 | 1.2 | 0 | 0 | 0 | 0
Size | Silica_DOPC_10mM_NaCl_100_DNA_particle_85_mins 3 | 8.00.4813 | MAL1046558 | Friday, April 04, 2025 6:01:08 PM | 0.406 | 0.4 | 0.4632 | 0.5365 | 0.6213 | 0.7195 | 0.8332 | 0.9649 | 1.117 | 1.294 | 1.499 | 1.736 | 2.01 | 2.328 | 2.696 | 3.122 | 3.615 | 4.187 | 4.849 | 5.615 | 6.503 | 7.531 | 8.721 | 10.1 | 11.7 | 13.54 | 15.69 | 18.17 | 21.04 | 24.36 | 28.21 | 32.67 | 37.84 | 43.82 | 50.75 | 58.77 | 68.06 | 78.82 | 91.28 | 105.7 | 122.4 | 141.8 | 164.2 | 190.1 | 220.2 | 255 | 295.3 | 342 | 396.1 | 458.7 | 531.2 | 615.1 | 712.4 | 825 | 955.4 | 1106 | 1281 | 1484 | 1718 | 1990 | 2305 | 2669 | 3091 | 3580 | 4145 | 4801 | 5560 | 6439 | 7456 | 8635 | 10000 | 0 | 0 | 0 | 0 | 0 | 0 | 0 | 0 | 0 | 0 | 0 | 0 | 0 | 0 | 0 | 0 | 0 | 0 | 0 | 0 | 0 | 0 | 0 | 0 | 0 | 0 | 0 | 0 | 0 | 0 | 0 | 0 | 0 | 0 | 0 | 0.1 | 0.5 | 1 | 1.6 | 2.1 | 2.5 | 2.8 | 3.3 | 3.9 | 4.7 | 5.7 | 6.8 | 7.7 | 8.3 | 8.6 | 8.4 | 7.8 | 6.8 | 5.5 | 4.1 | 2.8 | 1.6 | 0.7 | 0.2 | 0 | 0 | 0 | 0.2 | 0.4 | 0.7 | 1 | 0 | 0 | 0 | 0
Size | Silica_DOPC_10mM_NaCl_100_DNA_particle_90_mins 1 | 8.00.4813 | MAL1046558 | Friday, April 04, 2025 6:04:19 PM | 0.408 | 0.4 | 0.4632 | 0.5365 | 0.6213 | 0.7195 | 0.8332 | 0.9649 | 1.117 | 1.294 | 1.499 | 1.736 | 2.01 | 2.328 | 2.696 | 3.122 | 3.615 | 4.187 | 4.849 | 5.615 | 6.503 | 7.531 | 8.721 | 10.1 | 11.7 | 13.54 | 15.69 | 18.17 | 21.04 | 24.36 | 28.21 | 32.67 | 37.84 | 43.82 | 50.75 | 58.77 | 68.06 | 78.82 | 91.28 | 105.7 | 122.4 | 141.8 | 164.2 | 190.1 | 220.2 | 255 | 295.3 | 342 | 396.1 | 458.7 | 531.2 | 615.1 | 712.4 | 825 | 955.4 | 1106 | 1281 | 1484 | 1718 | 1990 | 2305 | 2669 | 3091 | 3580 | 4145 | 4801 | 5560 | 6439 | 7456 | 8635 | 10000 | 0 | 0 | 0 | 0 | 0 | 0 | 0 | 0 | 0 | 0 | 0 | 0 | 0 | 0 | 0 | 0 | 0 | 0 | 0 | 0 | 0 | 0 | 0 | 0 | 0 | 0 | 0 | 0 | 0 | 0 | 0 | 0 | 0 | 0 | 0 | 0 | 0.4 | 1 | 1.7 | 2.2 | 2.6 | 2.8 | 3.1 | 3.5 | 4.1 | 4.9 | 5.8 | 6.8 | 7.6 | 8.1 | 8.3 | 8.1 | 7.5 | 6.5 | 5.3 | 4 | 2.7 | 1.6 | 0.8 | 0.3 | 0 | 0 | 0 | 0 | 0 | 0 | 0 | 0 | 0 | 0
Size | Silica_DOPC_10mM_NaCl_100_DNA_particle_90_mins 2 | 8.00.4813 | MAL1046558 | Friday, April 04, 2025 6:07:02 PM | 0.431 | 0.4 | 0.4632 | 0.5365 | 0.6213 | 0.7195 | 0.8332 | 0.9649 | 1.117 | 1.294 | 1.499 | 1.736 | 2.01 | 2.328 | 2.696 | 3.122 | 3.615 | 4.187 | 4.849 | 5.615 | 6.503 | 7.531 | 8.721 | 10.1 | 11.7 | 13.54 | 15.69 | 18.17 | 21.04 | 24.36 | 28.21 | 32.67 | 37.84 | 43.82 | 50.75 | 58.77 | 68.06 | 78.82 | 91.28 | 105.7 | 122.4 | 141.8 | 164.2 | 190.1 | 220.2 | 255 | 295.3 | 342 | 396.1 | 458.7 | 531.2 | 615.1 | 712.4 | 825 | 955.4 | 1106 | 1281 | 1484 | 1718 | 1990 | 2305 | 2669 | 3091 | 3580 | 4145 | 4801 | 5560 | 6439 | 7456 | 8635 | 10000 | 0 | 0 | 0 | 0 | 0 | 0 | 0 | 0 | 0 | 0 | 0 | 0 | 0 | 0 | 0 | 0 | 0 | 0 | 0 | 0 | 0 | 0 | 0 | 0 | 0 | 0 | 0 | 0 | 0 | 0 | 0 | 0 | 0 | 0 | 0 | 0.1 | 0.5 | 1 | 1.6 | 2 | 2.3 | 2.5 | 2.7 | 3.1 | 3.8 | 4.8 | 5.9 | 7.1 | 8.1 | 8.8 | 9 | 8.7 | 7.9 | 6.6 | 5 | 3.4 | 2 | 0.9 | 0.3 | 0 | 0 | 0 | 0.1 | 0.3 | 0.6 | 1 | 0 | 0 | 0 | 0
Size | Silica_DOPC_10mM_NaCl_100_DNA_particle_90_mins 3 | 8.00.4813 | MAL1046558 | Friday, April 04, 2025 6:09:46 PM | 0.431 | 0.4 | 0.4632 | 0.5365 | 0.6213 | 0.7195 | 0.8332 | 0.9649 | 1.117 | 1.294 | 1.499 | 1.736 | 2.01 | 2.328 | 2.696 | 3.122 | 3.615 | 4.187 | 4.849 | 5.615 | 6.503 | 7.531 | 8.721 | 10.1 | 11.7 | 13.54 | 15.69 | 18.17 | 21.04 | 24.36 | 28.21 | 32.67 | 37.84 | 43.82 | 50.75 | 58.77 | 68.06 | 78.82 | 91.28 | 105.7 | 122.4 | 141.8 | 164.2 | 190.1 | 220.2 | 255 | 295.3 | 342 | 396.1 | 458.7 | 531.2 | 615.1 | 712.4 | 825 | 955.4 | 1106 | 1281 | 1484 | 1718 | 1990 | 2305 | 2669 | 3091 | 3580 | 4145 | 4801 | 5560 | 6439 | 7456 | 8635 | 10000 | 0 | 0 | 0 | 0 | 0 | 0 | 0 | 0 | 0 | 0 | 0 | 0 | 0 | 0 | 0 | 0 | 0 | 0 | 0 | 0 | 0 | 0 | 0 | 0 | 0 | 0 | 0 | 0 | 0 | 0 | 0 | 0 | 0 | 0 | 0 | 0 | 0.3 | 1.1 | 1.9 | 2.6 | 2.9 | 2.8 | 2.6 | 2.5 | 2.6 | 3.1 | 4.1 | 5.4 | 6.7 | 8 | 8.9 | 9.3 | 9 | 8.1 | 6.8 | 5.1 | 3.4 | 1.9 | 0.8 | 0.2 | 0 | 0 | 0 | 0 | 0 | 0 | 0 | 0 | 0 | 0
Size | Silica_DOPC_10mM_NaCl_100_DNA_particle_95_min 1 | 8.00.4813 | MAL1046558 | Friday, April 04, 2025 6:12:50 PM | 0.447 | 0.4 | 0.4632 | 0.5365 | 0.6213 | 0.7195 | 0.8332 | 0.9649 | 1.117 | 1.294 | 1.499 | 1.736 | 2.01 | 2.328 | 2.696 | 3.122 | 3.615 | 4.187 | 4.849 | 5.615 | 6.503 | 7.531 | 8.721 | 10.1 | 11.7 | 13.54 | 15.69 | 18.17 | 21.04 | 24.36 | 28.21 | 32.67 | 37.84 | 43.82 | 50.75 | 58.77 | 68.06 | 78.82 | 91.28 | 105.7 | 122.4 | 141.8 | 164.2 | 190.1 | 220.2 | 255 | 295.3 | 342 | 396.1 | 458.7 | 531.2 | 615.1 | 712.4 | 825 | 955.4 | 1106 | 1281 | 1484 | 1718 | 1990 | 2305 | 2669 | 3091 | 3580 | 4145 | 4801 | 5560 | 6439 | 7456 | 8635 | 10000 | 0 | 0 | 0 | 0 | 0 | 0 | 0 | 0 | 0 | 0 | 0 | 0 | 0 | 0 | 0 | 0 | 0 | 0 | 0 | 0 | 0 | 0 | 0 | 0 | 0 | 0 | 0 | 0 | 0 | 0 | 0 | 0 | 0 | 0 | 0 | 0 | 0 | 0 | 0.7 | 1.9 | 3.1 | 4 | 4.5 | 4.4 | 4.1 | 3.8 | 3.8 | 4.1 | 4.8 | 5.8 | 6.8 | 7.7 | 8.1 | 8 | 7.4 | 6.2 | 4.8 | 3.2 | 1.8 | 0.7 | 0.2 | 0 | 0 | 0 | 0 | 0 | 0 | 0 | 0 | 0
Size | Silica_DOPC_10mM_NaCl_100_DNA_particle_95_min 2 | 8.00.4813 | MAL1046558 | Friday, April 04, 2025 6:15:33 PM | 0.474 | 0.4 | 0.4632 | 0.5365 | 0.6213 | 0.7195 | 0.8332 | 0.9649 | 1.117 | 1.294 | 1.499 | 1.736 | 2.01 | 2.328 | 2.696 | 3.122 | 3.615 | 4.187 | 4.849 | 5.615 | 6.503 | 7.531 | 8.721 | 10.1 | 11.7 | 13.54 | 15.69 | 18.17 | 21.04 | 24.36 | 28.21 | 32.67 | 37.84 | 43.82 | 50.75 | 58.77 | 68.06 | 78.82 | 91.28 | 105.7 | 122.4 | 141.8 | 164.2 | 190.1 | 220.2 | 255 | 295.3 | 342 | 396.1 | 458.7 | 531.2 | 615.1 | 712.4 | 825 | 955.4 | 1106 | 1281 | 1484 | 1718 | 1990 | 2305 | 2669 | 3091 | 3580 | 4145 | 4801 | 5560 | 6439 | 7456 | 8635 | 10000 | 0 | 0 | 0 | 0 | 0 | 0 | 0 | 0 | 0 | 0 | 0 | 0 | 0 | 0 | 0 | 0 | 0 | 0 | 0 | 0 | 0 | 0 | 0 | 0 | 0 | 0 | 0 | 0 | 0 | 0 | 0 | 0 | 0 | 0 | 0 | 0 | 0 | 0.3 | 1.1 | 2.2 | 3.1 | 3.8 | 3.9 | 3.7 | 3.3 | 2.9 | 3 | 3.4 | 4.4 | 5.6 | 7 | 8.1 | 8.8 | 8.9 | 8.2 | 7 | 5.3 | 3.5 | 1.8 | 0.7 | 0.1 | 0 | 0 | 0 | 0 | 0 | 0 | 0 | 0 | 0
Size | Silica_DOPC_10mM_NaCl_100_DNA_particle_95_min 3 | 8.00.4813 | MAL1046558 | Friday, April 04, 2025 6:18:16 PM | 0.437 | 0.4 | 0.4632 | 0.5365 | 0.6213 | 0.7195 | 0.8332 | 0.9649 | 1.117 | 1.294 | 1.499 | 1.736 | 2.01 | 2.328 | 2.696 | 3.122 | 3.615 | 4.187 | 4.849 | 5.615 | 6.503 | 7.531 | 8.721 | 10.1 | 11.7 | 13.54 | 15.69 | 18.17 | 21.04 | 24.36 | 28.21 | 32.67 | 37.84 | 43.82 | 50.75 | 58.77 | 68.06 | 78.82 | 91.28 | 105.7 | 122.4 | 141.8 | 164.2 | 190.1 | 220.2 | 255 | 295.3 | 342 | 396.1 | 458.7 | 531.2 | 615.1 | 712.4 | 825 | 955.4 | 1106 | 1281 | 1484 | 1718 | 1990 | 2305 | 2669 | 3091 | 3580 | 4145 | 4801 | 5560 | 6439 | 7456 | 8635 | 10000 | 0 | 0 | 0 | 0 | 0 | 0 | 0 | 0 | 0 | 0 | 0 | 0 | 0 | 0 | 0 | 0 | 0 | 0 | 0 | 0 | 0 | 0 | 0 | 0 | 0 | 0 | 0 | 0 | 0 | 0 | 0 | 0 | 0 | 0 | 0 | 0 | 0.3 | 0.8 | 1.4 | 2 | 2.4 | 2.5 | 2.5 | 2.6 | 2.8 | 3.3 | 4.2 | 5.4 | 6.8 | 8 | 9 | 9.4 | 9.1 | 8.2 | 6.8 | 5.1 | 3.3 | 1.8 | 0.7 | 0.1 | 0 | 0 | 0 | 0.1 | 0.4 | 0.9 | 0 | 0 | 0 | 0