## ACF
X Lag Time | Record 10: Silica_Low_OA 1 | Record 11: Silica_Low_OA 2 | Record 12: Silica_Low_OA 3
0.5 | 0.864 | 0.868 | 0.863
1 | 0.87 | 0.872 | 0.869
1.5 | 0.864 | 0.866 | 0.861
2 | 0.858 | 0.862 | 0.855
2.5 | 0.852 | 0.855 | 0.85
3 | 0.848 | 0.852 | 0.845
3.5 | 0.843 | 0.845 | 0.84
4 | 0.838 | 0.841 | 0.835
4.5 | 0.834 | 0.836 | 0.831
5.5 | 0.824 | 0.827 | 0.82
6.5 | 0.814 | 0.817 | 0.809
7.5 | 0.805 | 0.806 | 0.801
8.5 | 0.796 | 0.797 | 0.791
9.5 | 0.786 | 0.789 | 0.781
10.5 | 0.777 | 0.779 | 0.771
11.5 | 0.768 | 0.77 | 0.762
12.5 | 0.76 | 0.761 | 0.754
14.5 | 0.743 | 0.745 | 0.736
16.5 | 0.726 | 0.727 | 0.719
18.5 | 0.709 | 0.711 | 0.702
20.5 | 0.693 | 0.696 | 0.686
22.5 | 0.678 | 0.68 | 0.671
24.5 | 0.664 | 0.664 | 0.656
26.5 | 0.649 | 0.649 | 0.64
28.5 | 0.634 | 0.635 | 0.626
32.5 | 0.607 | 0.608 | 0.598
36.5 | 0.581 | 0.582 | 0.572
40.5 | 0.556 | 0.557 | 0.547
44.5 | 0.532 | 0.534 | 0.524
48.5 | 0.511 | 0.51 | 0.501
52.5 | 0.489 | 0.489 | 0.479
56.5 | 0.469 | 0.47 | 0.458
60.5 | 0.449 | 0.45 | 0.439
68.5 | 0.414 | 0.414 | 0.404
76.5 | 0.382 | 0.381 | 0.371
84.5 | 0.353 | 0.351 | 0.342
92.5 | 0.326 | 0.324 | 0.315
101 | 0.301 | 0.3 | 0.29
109 | 0.279 | 0.278 | 0.268
117 | 0.258 | 0.257 | 0.248
125 | 0.24 | 0.239 | 0.23
141 | 0.206 | 0.206 | 0.198
157 | 0.178 | 0.179 | 0.171
173 | 0.155 | 0.155 | 0.149
189 | 0.136 | 0.136 | 0.13
205 | 0.119 | 0.119 | 0.113
221 | 0.104 | 0.105 | 0.0993
237 | 0.0919 | 0.0921 | 0.0877
253 | 0.0815 | 0.0817 | 0.078
285 | 0.0641 | 0.0642 | 0.0614
317 | 0.051 | 0.0512 | 0.049
349 | 0.0415 | 0.0418 | 0.0391
381 | 0.0338 | 0.0342 | 0.0315
413 | 0.0286 | 0.0282 | 0.0258
445 | 0.0237 | 0.023 | 0.0216
477 | 0.0198 | 0.019 | 0.0179
509 | 0.017 | 0.0166 | 0.0148
573 | 0.0119 | 0.0126 | 0.0103
637 | 0.00882 | 0.0104 | 0.00809
701 | 0.00625 | 0.00885 | 0.00685
765 | 0.00527 | 0.00714 | 0.0041
829 | 0.00429 | 0.00556 | 0.00212
893 | 0.00383 | 0.00387 | 0.00251
957 | 0.00364 | 0.003 | 0.00246
1020 | 0.00334 | 0.00283 | 0.00192
1150 | 0.00256 | 0.00208 | 0.00146
1280 | 0.00217 | 0.00276 | 0.00112
1400 | 0.00195 | 0.0024 | 0.00112
1530 | 0.00147 | 0.00222 | 0.000832
1660 | 0.0017 | 0.00253 | 0.000827
1790 | 0.00232 | 0.00199 | 0.0013
1920 | 0.0023 | 0.00216 | 0.00184
2040 | 0.00128 | 0.00198 | 0.00137
2300 | 0.00244 | 0.00209 | 0.00184
2560 | 0.0019 | 0.00139 | 0.000819
2810 | 0.00154 | 0.00204 | 0.000757
3070 | 0.000893 | 0.00258 | 0
3320 | 0.00141 | 0.00303 | 0.000868
3580 | 0.00144 | 0.00096 | 0.00133
3840 | 0.00177 | 0.000436 | 0.000297
4090 | 0.00137 | 0.000895 | 0.000649
4600 | 0.000875 | 0.00188 | 0.00177
5120 | 0.000311 | 0.00245 | 0.00128
5630 | 0.00299 | 0.00123 | 0.000651
6140 | 0.00159 | 0.000992 | 0.00158
6650 | 0.00233 | 0.00125 | 0.00251
7160 | 0.00108 | 0.00176 | 0.000645
7680 | 0.00206 | 0.00154 | 0.000757
8190 | 0.00153 | 0.000626 | 0.00147
9210 | 0.00156 | 0.000936 | 0.000994
10200 | 0.000559 | 0.00095 | 0.000845
11300 | 0.00101 | 0.000733 | 0.00113
12300 | 0.00115 | 0.00179 | 0.000671
13300 | 0.00103 | 0.00108 | 0.00179
14300 | 0.000378 | 0.00181 | 0.000826
15400 | 0.000647 | 0.000743 | 0.00172
16400 | 0.00062 | 0.000887 | 0.00137
18400 | 0.000923 | 0.00111 | 0.00107
20500 | 0.00127 | 0.0017 | 0.000344
22500 | 0.000444 | 0.000956 | 0.00161
24600 | 0.000624 | 0.000711 | 0.00138
26600 | 0.00109 | 0.000588 | 0.000723
28700 | 0.000848 | 0.00101 | 0.000368
30700 | 0.00173 | 0.00176 | 0.000109
32800 | 0.000412 | 0.00115 | 0.000709
36900 | 0.00092 | 0.000382 | 0.000215
41000 | 0.000448 | 0.00125 | 0.00048
45100 | 0.000658 | 0.000798 | 0.000556
49100 | 0.00107 | 0.0011 | 0.000766
53200 | 0.00087 | 0.000739 | 0.000687
57300 | 0.0004 | 0.000313 | 0.000634
61400 | 0.000423 | 0.00105 | 0.000593
65500 | 0.000868 | 0.000646 | 0.000727
73700 | 0.000644 | 0.000607 | 0.000502
81900 | 0.000298 | 0.000898 | 0.000419
90100 | 0.000315 | 0.000871 | 0.000445
98300 | 0.00058 | 0.000968 | 0.000623
106000 | 0.000569 | 0.000895 | 0.000538
115000 | 0.000984 | 0.00108 | 0.000475
123000 | 0.000607 | 0.00097 | 0.00057
131000 | 0.000276 | 0.000581 | 0.000626
147000 | 0.000276 | 0.000388 | 0.00037
164000 | 0.000105 | 0.000408 | 0.000512
180000 | 0.000563 | 0.000443 | 0.000316
197000 | 0.000347 | 0.000476 | 0.000555
213000 | 0.000211 | 0.000734 | 0.0002
229000 | 0.000512 | 0.000607 | 0.000122
246000 | 0.000106 | 0.000266 | 0.000106
262000 | 0 | 0.000324 | 0.000726
295000 | 0.00016 | 0.000662 | 0.000449
328000 | 6.78e-05 | 0.000824 | 0.000686
360000 | 0.000191 | 0.000698 | 0.000715
393000 | 0.000381 | 0.000508 | 0.000492
426000 | 0.000268 | 0.000696 | 0.000481
459000 | 0.000122 | 0.000597 | 0.000545
492000 | 0.000182 | 0.000344 | 0.000545
524000 | 9.2e-05 | 0.000307 | 0.000197
590000 | 5.78e-05 | 0.000136 | 0.000243
655000 | 0.000139 | 0.000263 | 8.8e-05
721000 | 9.17e-05 | 0.000294 | 9.72e-05
786000 | 0.000275 | 0.000382 | 0.000113
852000 | 0.000208 | 0.000139 | 0.000327
918000 | 0.000173 | 5.25e-05 | 0.000236
983000 | 0.000123 | 6.37e-05 | 0.00028
1050000 | 0.000903 | 0.000441 | 0.000257
1180000 | 0.000338 | 0.000621 | 0.000382
1310000 | 0.000501 | 0.000115 | 0.00041
1440000 | 0.000816 | 0.000281 | 0.000508
1570000 | 0.00116 | 0 | 0.00014
1700000 | 0.00102 | 0.000327 | 0.000167
1840000 | 0.000613 | 0.000199 | 0.000118
1970000 | 0.000747 | 0.000121 | 0.000414
2100000 | 0.00104 | 0.000551 | 0.000942
2360000 | 0.00139 | 0.000919 | 0.000196
2620000 | 0.000763 | 0.000774 | 0.000952
2880000 | 0.00128 | 0.00114 | 0.000953
3150000 | 0.000971 | 0.000489 | 0.000932
3410000 | 0.000926 | 0.00119 | 0.000792
3670000 | 0.00175 | 0.000721 | 0.00121
3930000 | 0.001 | 0.000357 | 0.000695
4190000 | 0 | 0 | 0
4720000 | 0 | 0 | 0
5240000 | 0 | 0 | 0
5770000 | 0 | 0 | 0
6290000 | 0 | 0 | 0
6820000 | 0 | 0 | 0
7340000 | 0 | 0 | 0
7860000 | 0 | 0 | 0
8390000 | 0 | 0 | 0
9440000 | 0 | 0 | 0
10500000 | 0 | 0 | 0
11500000 | 0 | 0 | 0
12600000 | 0 | 0 | 0
13600000 | 0 | 0 | 0
14700000 | 0 | 0 | 0
15700000 | 0 | 0 | 0
16800000 | 0 | 0 | 0
18900000 | 0 | 0 | 0
21000000 | 0 | 0 | 0
23100000 | 0 | 0 | 0
25200000 | 0 | 0 | 0
27300000 | 0 | 0 | 0
29400000 | 0 | 0 | 0
31500000 | 0 | 0 | 0
33600000 | 0 | 0 | 0
37700000 | 0 | 0 | 0
41900000 | 0 | 0 | 0
46100000 | 0 | 0 | 0
50300000 | 0 | 0 | 0
54500000 | 0 | 0 | 0
58700000 | 0 | 0 | 0

## Intensity
X Intensity | Record 10: Silica_DOPC | Record 11: Silica_DOPC | Record 12: Silica_DOPC
0.4 | 0 | 0 | 0
0.463 | 0 | 0 | 0
0.536 | 0 | 0 | 0
0.621 | 0 | 0 | 0
0.719 | 0 | 0 | 0
0.833 | 0 | 0 | 0
0.965 | 0 | 0 | 0
1.12 | 0 | 0 | 0
1.29 | 0 | 0 | 0
1.5 | 0 | 0 | 0
1.74 | 0 | 0 | 0
2.01 | 0 | 0 | 0
2.33 | 0 | 0 | 0
2.7 | 0 | 0 | 0
3.12 | 0 | 0 | 0
3.62 | 0 | 0 | 0
4.19 | 0 | 0 | 0
4.85 | 0 | 0 | 0
5.61 | 0 | 0 | 0
6.5 | 0 | 0 | 0
7.53 | 0 | 0 | 0
8.72 | 0 | 0 | 0
10.1 | 0 | 0 | 0
11.7 | 0 | 0 | 0
13.5 | 0 | 0 | 0
15.7 | 0 | 0 | 0
18.2 | 0.131 | 0.14 | 0.268
21 | 0.707 | 0.905 | 1.19
24.4 | 1.84 | 2.29 | 2.68
28.2 | 3.45 | 4.07 | 4.48
32.7 | 5.33 | 5.93 | 6.28
37.8 | 7.23 | 7.6 | 7.8
43.8 | 8.87 | 8.86 | 8.88
50.7 | 10 | 9.62 | 9.45
58.8 | 10.6 | 9.84 | 9.51
68.1 | 10.5 | 9.55 | 9.12
78.8 | 9.84 | 8.83 | 8.38
91.3 | 8.64 | 7.8 | 7.39
106 | 7.1 | 6.56 | 6.27
122 | 5.41 | 5.24 | 5.1
142 | 3.76 | 3.94 | 3.96
164 | 2.31 | 2.75 | 2.92
190 | 1.18 | 1.75 | 2.02
220 | 0.446 | 0.968 | 1.28
255 | 0.0838 | 0.433 | 0.722
295 | 0 | 0.127 | 0.34
342 | 0 | 0.00755 | 0.116
396 | 0 | 0 | 0.018
459 | 0 | 0 | 0
531 | 0 | 0 | 0
615 | 0 | 0 | 0
712 | 0 | 0 | 0
825 | 0 | 0 | 0
955 | 0 | 0 | 0
1110 | 0 | 0 | 0
1280 | 0 | 0 | 0
1480 | 0 | 0 | 0
1720 | 0 | 0.0148 | 0
1990 | 0 | 0.0569 | 0.00625
2300 | 0.00145 | 0.128 | 0.0358
2670 | 0.0532 | 0.223 | 0.0942
3090 | 0.167 | 0.328 | 0.177
3580 | 0.329 | 0.429 | 0.273
4150 | 0.506 | 0.509 | 0.365
4800 | 0.659 | 0.554 | 0.435
5560 | 0.747 | 0.551 | 0.466
6440 | 0 | 0 | 0
7460 | 0 | 0 | 0
8630 | 0 | 0 | 0